## nk
m | n | k
3.5e-07 | 2.5818 | 0.5225
3.6e-07 | 2.5545 | 0.42787
3.7e-07 | 2.5237 | 0.35316
3.8e-07 | 2.4922 | 0.29368
3.9e-07 | 2.4614 | 0.24589
4e-07 | 2.4321 | 0.2073
4.1e-07 | 2.4048 | 0.17586
4.2e-07 | 2.3795 | 0.1501
4.3e-07 | 2.3562 | 0.12888
4.4e-07 | 2.3348 | 0.11126
4.5e-07 | 2.3152 | 0.096616
4.6e-07 | 2.2973 | 0.084322
4.7e-07 | 2.281 | 0.073967
4.8e-07 | 2.2659 | 0.065209
4.9e-07 | 2.2522 | 0.057771
5e-07 | 2.2396 | 0.051423
5.1e-07 | 2.2279 | 0.04598
5.2e-07 | 2.2172 | 0.041302
5.3e-07 | 2.2073 | 0.037282
5.4e-07 | 2.1981 | 0.033818
5.5e-07 | 2.1896 | 0.03083
5.6e-07 | 2.1816 | 0.028284
5.7e-07 | 2.1742 | 0.026118
5.8e-07 | 2.1673 | 0.0243
5.9e-07 | 2.1608 | 0.022801
6e-07 | 2.1549 | 0.021586
6.1e-07 | 2.1493 | 0.020618
6.2e-07 | 2.1441 | 0.019854
6.3e-07 | 2.1394 | 0.019256
6.4e-07 | 2.1349 | 0.01879
6.5e-07 | 2.1308 | 0.018441
6.6e-07 | 2.127 | 0.018213
6.7e-07 | 2.1235 | 0.018103
6.8e-07 | 2.1202 | 0.018095
6.9e-07 | 2.1172 | 0.018163
7e-07 | 2.1146 | 0.018266
7.1e-07 | 2.1121 | 0.018356
7.2e-07 | 2.1099 | 0.018415
7.3e-07 | 2.1079 | 0.018438
7.4e-07 | 2.106 | 0.018443
7.5e-07 | 2.1042 | 0.018451
7.6e-07 | 2.1026 | 0.018473
7.7e-07 | 2.1011 | 0.01849
7.8e-07 | 2.0998 | 0.018469
7.9e-07 | 2.0986 | 0.018374
8e-07 | 2.0974 | 0.018196
8.1e-07 | 2.0964 | 0.017962
8.2e-07 | 2.0953 | 0.017709
8.3e-07 | 2.0943 | 0.01745
8.4e-07 | 2.0933 | 0.017195
8.5e-07 | 2.0924 | 0.01693
8.6e-07 | 2.0916 | 0.016645
8.7e-07 | 2.0908 | 0.016334
8.8e-07 | 2.09 | 0.015985
8.9e-07 | 2.0893 | 0.015603
9e-07 | 2.0886 | 0.01519
9.1e-07 | 2.0878 | 0.014757
9.2e-07 | 2.0871 | 0.014314
9.3e-07 | 2.0864 | 0.013868
9.4e-07 | 2.0857 | 0.013432
9.5e-07 | 2.0849 | 0.013005
9.6e-07 | 2.0842 | 0.012597
9.7e-07 | 2.0835 | 0.012206
9.8e-07 | 2.0828 | 0.011828
9.9e-07 | 2.0821 | 0.011464
1e-06 | 2.0814 | 0.011115
1.01e-06 | 2.0808 | 0.010775
1.02e-06 | 2.0801 | 0.010442
1.03e-06 | 2.0795 | 0.010115
1.04e-06 | 2.0789 | 0.0097961
1.05e-06 | 2.0783 | 0.009479
1.06e-06 | 2.0777 | 0.0091688
1.07e-06 | 2.0771 | 0.0088632
1.08e-06 | 2.0765 | 0.0085624
1.09e-06 | 2.076 | 0.0082685
1.1e-06 | 2.0754 | 0.0079817

## nk_info
m