## nk
m | n | k
3.5e-07 | 2.5818 | 0
3.6e-07 | 2.5545 | 0
3.7e-07 | 2.5237 | 0
3.8e-07 | 2.4922 | 0
3.9e-07 | 2.4614 | 0
4e-07 | 2.4321 | 0
4.1e-07 | 2.4048 | 0
4.2e-07 | 2.3795 | 0
4.3e-07 | 2.3562 | 0
4.4e-07 | 2.3348 | 0
4.5e-07 | 2.3152 | 0
4.6e-07 | 2.2973 | 0
4.7e-07 | 2.281 | 0
4.8e-07 | 2.2659 | 0
4.9e-07 | 2.2522 | 0
5e-07 | 2.2396 | 0
5.1e-07 | 2.2279 | 0
5.2e-07 | 2.2172 | 0
5.3e-07 | 2.2073 | 0
5.4e-07 | 2.1981 | 0
5.5e-07 | 2.1896 | 0
5.6e-07 | 2.1816 | 0
5.7e-07 | 2.1742 | 0
5.8e-07 | 2.1673 | 0
5.9e-07 | 2.1608 | 0
6e-07 | 2.1549 | 0
6.1e-07 | 2.1493 | 0
6.2e-07 | 2.1441 | 0
6.3e-07 | 2.1394 | 0
6.4e-07 | 2.1349 | 0
6.5e-07 | 2.1308 | 0
6.6e-07 | 2.127 | 0
6.7e-07 | 2.1235 | 0
6.8e-07 | 2.1202 | 0
6.9e-07 | 2.1172 | 0
7e-07 | 2.1146 | 0
7.1e-07 | 2.1121 | 0
7.2e-07 | 2.1099 | 0
7.3e-07 | 2.1079 | 0
7.4e-07 | 2.106 | 0
7.5e-07 | 2.1042 | 0
7.6e-07 | 2.1026 | 0
7.7e-07 | 2.1011 | 0
7.8e-07 | 2.0998 | 0
7.9e-07 | 2.0986 | 0
8e-07 | 2.0974 | 0
8.1e-07 | 2.0964 | 0
8.2e-07 | 2.0953 | 0
8.3e-07 | 2.0943 | 0
8.4e-07 | 2.0933 | 0
8.5e-07 | 2.0924 | 0
8.6e-07 | 2.0916 | 0
8.7e-07 | 2.0908 | 0
8.8e-07 | 2.09 | 0
8.9e-07 | 2.0893 | 0
9e-07 | 2.0886 | 0
9.1e-07 | 2.0878 | 0
9.2e-07 | 2.0871 | 0
9.3e-07 | 2.0864 | 0
9.4e-07 | 2.0857 | 0
9.5e-07 | 2.0849 | 0
9.6e-07 | 2.0842 | 0
9.7e-07 | 2.0835 | 0
9.8e-07 | 2.0828 | 0
9.9e-07 | 2.0821 | 0
1e-06 | 2.0814 | 0
1.01e-06 | 2.0808 | 0
1.02e-06 | 2.0801 | 0
1.03e-06 | 2.0795 | 0
1.04e-06 | 2.0789 | 0
1.05e-06 | 2.0783 | 0
1.06e-06 | 2.0777 | 0
1.07e-06 | 2.0771 | 0
1.08e-06 | 2.0765 | 0
1.09e-06 | 2.076 | 0
1.1e-06 | 2.0754 | 0
1.11e-06 | 2.0735 | 0
1.12e-06 | 2.0732 | 0
1.13e-06 | 2.0732 | 0
1.14e-06 | 2.0731 | 0
1.15e-06 | 2.073 | 0
1.16e-06 | 2.07295 | 0
1.17e-06 | 2.0729 | 0
1.18e-06 | 2.072895 | 0
1.19e-06 | 2.07289 | 0
1.2e-06 | 2.072885 | 0

## nk_info
m