## nk
nm | n | k
194.5043 | 1.69119 | 0.996945
196.0828 | 1.699802 | 1.001494
197.6615 | 1.708737 | 1.005801
199.2402 | 1.717971 | 1.009845
200.819 | 1.727476 | 1.013606
202.3979 | 1.737225 | 1.017068
203.9769 | 1.747189 | 1.020217
205.5561 | 1.757341 | 1.023043
207.1353 | 1.76765 | 1.025537
208.7146 | 1.778089 | 1.027695
210.2939 | 1.788629 | 1.029513
211.8734 | 1.799244 | 1.03099
213.453 | 1.809905 | 1.032129
215.0327 | 1.820589 | 1.032933
216.6125 | 1.831268 | 1.033406
218.1923 | 1.84192 | 1.033556
219.7722 | 1.85252 | 1.033391
221.3523 | 1.863048 | 1.032921
222.9324 | 1.873482 | 1.032157
224.5126 | 1.883803 | 1.031113
226.0929 | 1.893992 | 1.029801
227.6733 | 1.904033 | 1.028237
229.2538 | 1.913908 | 1.026437
230.8344 | 1.923604 | 1.024417
232.415 | 1.933106 | 1.022195
233.9958 | 1.942403 | 1.019791
235.5766 | 1.951484 | 1.017223
237.1575 | 1.960338 | 1.014513
238.7385 | 1.968958 | 1.011682
240.3196 | 1.977337 | 1.008752
241.9007 | 1.98547 | 1.005747
243.482 | 1.993354 | 1.002689
245.0633 | 2.000987 | 0.999605
246.6447 | 2.008371 | 0.996519
248.2262 | 2.015506 | 0.993458
249.8078 | 2.022399 | 0.990449
251.3894 | 2.029057 | 0.987519
252.9712 | 2.035491 | 0.984698
254.553 | 2.041715 | 0.982012
256.1349 | 2.047747 | 0.979491
257.7169 | 2.053607 | 0.977164
259.2989 | 2.059324 | 0.975058
260.881 | 2.064928 | 0.973199
262.4633 | 2.070457 | 0.971613
264.0455 | 2.075956 | 0.970319
265.6279 | 2.081474 | 0.969333
267.2103 | 2.087069 | 0.968666
268.7928 | 2.092804 | 0.968317
270.3754 | 2.098749 | 0.968276
271.9581 | 2.104977 | 0.968517
273.5408 | 2.11156 | 0.968997
275.1236 | 2.11857 | 0.969655
276.7065 | 2.126068 | 0.970408
278.2895 | 2.134099 | 0.971154
279.8725 | 2.142686 | 0.971771
281.4556 | 2.151823 | 0.972128
283.0388 | 2.161463 | 0.972085
284.622 | 2.171526 | 0.971515
286.2053 | 2.181889 | 0.970308
287.7887 | 2.192395 | 0.968389
289.3721 | 2.20287 | 0.965729
290.9556 | 2.21313 | 0.962352
292.5392 | 2.223006 | 0.958332
294.1229 | 2.232357 | 0.953791
295.7066 | 2.241083 | 0.948886
297.2903 | 2.249136 | 0.943787
298.8742 | 2.256518 | 0.938666
300.4581 | 2.263275 | 0.933679
302.0421 | 2.269487 | 0.928953
303.6262 | 2.275256 | 0.924582
305.2103 | 2.280692 | 0.920625
306.7944 | 2.285902 | 0.917108
308.3787 | 2.290981 | 0.914033
309.963 | 2.296009 | 0.911383
311.5473 | 2.301046 | 0.909132
313.1317 | 2.306133 | 0.907252
314.7162 | 2.311296 | 0.905719
316.3007 | 2.316549 | 0.904519
317.8853 | 2.321901 | 0.90365
319.47 | 2.327358 | 0.903125
321.0547 | 2.332933 | 0.902972
322.6395 | 2.338648 | 0.903232
324.2243 | 2.34454 | 0.903958
325.8092 | 2.350669 | 0.905209
327.3942 | 2.357119 | 0.907047
328.9792 | 2.364002 | 0.909529
330.5642 | 2.371462 | 0.912702
332.1494 | 2.379673 | 0.91659
333.7345 | 2.388842 | 0.921188
335.3197 | 2.3992 | 0.926447
336.905 | 2.411 | 0.932266
338.4903 | 2.424505 | 0.93848
340.0757 | 2.43997 | 0.944846
341.6612 | 2.457626 | 0.951042
343.2466 | 2.477654 | 0.956662
344.8322 | 2.500159 | 0.96122
346.4178 | 2.525136 | 0.964169
348.0034 | 2.552451 | 0.964919
349.5891 | 2.58181 | 0.962881
351.1749 | 2.612759 | 0.957512
352.7607 | 2.644683 | 0.948366
354.3465 | 2.67684 | 0.935152
355.9324 | 2.708405 | 0.91777
357.5183 | 2.738535 | 0.896344
359.1043 | 2.766446 | 0.871215
360.6903 | 2.791471 | 0.84291
362.2764 | 2.813121 | 0.812094
363.8625 | 2.8311 | 0.779504
365.4487 | 2.845312 | 0.74588
367.0349 | 2.855836 | 0.711913
368.6211 | 2.862886 | 0.678205
370.2074 | 2.866773 | 0.645245
371.7938 | 2.867862 | 0.613407
373.3801 | 2.866539 | 0.582953
374.9666 | 2.863181 | 0.554051
376.553 | 2.858146 | 0.526786
378.1395 | 2.851755 | 0.501186
379.7261 | 2.844292 | 0.47723
381.3127 | 2.836001 | 0.454864
382.8993 | 2.827089 | 0.434014
384.4859 | 2.817728 | 0.414594
386.0726 | 2.808061 | 0.39651
387.6594 | 2.798205 | 0.379667
389.2462 | 2.788252 | 0.363972
390.833 | 2.778278 | 0.349333
392.4198 | 2.768342 | 0.335667
394.0067 | 2.75849 | 0.322891
395.5936 | 2.748759 | 0.310933
397.1806 | 2.739175 | 0.299723
398.7676 | 2.729758 | 0.2892
400.3546 | 2.720523 | 0.279305
401.9417 | 2.711479 | 0.269987
403.5287 | 2.702633 | 0.261197
405.1159 | 2.693988 | 0.252895
406.703 | 2.685545 | 0.245039
408.2902 | 2.677303 | 0.237595
409.8774 | 2.669261 | 0.23053
411.4647 | 2.661413 | 0.223816
413.0519 | 2.653758 | 0.217427
414.6393 | 2.646291 | 0.211338
416.2266 | 2.639005 | 0.205527
417.814 | 2.631898 | 0.199975
419.4014 | 2.624962 | 0.194664
420.9888 | 2.618192 | 0.189578
422.5762 | 2.611584 | 0.184701
424.1637 | 2.605131 | 0.180021
425.7512 | 2.598829 | 0.175524
427.3387 | 2.592671 | 0.171199
428.9263 | 2.586654 | 0.167036
430.5139 | 2.580771 | 0.163025
432.1015 | 2.57502 | 0.159158
433.6891 | 2.569394 | 0.155426
435.2767 | 2.563889 | 0.151822
436.8644 | 2.558501 | 0.148339
438.4521 | 2.553226 | 0.144971
440.0398 | 2.548061 | 0.141711
441.6275 | 2.543001 | 0.138555
443.2153 | 2.538043 | 0.135497
444.8031 | 2.533183 | 0.132532
446.3909 | 2.528419 | 0.129657
447.9787 | 2.523746 | 0.126866
449.5665 | 2.519162 | 0.124157
451.1544 | 2.514665 | 0.121526
452.7422 | 2.510251 | 0.118968
454.3301 | 2.505918 | 0.116482
455.918 | 2.501663 | 0.114065
457.5059 | 2.497484 | 0.111712
459.0938 | 2.493379 | 0.109423
460.6818 | 2.489345 | 0.107194
462.2697 | 2.485381 | 0.105023
463.8577 | 2.481484 | 0.102908
465.4457 | 2.477652 | 0.100848
467.0337 | 2.473884 | 0.098839
468.6217 | 2.470178 | 0.09688
470.2097 | 2.466532 | 0.094969
471.7978 | 2.462945 | 0.093105
473.3858 | 2.459415 | 0.091287
474.9739 | 2.45594 | 0.089512
476.562 | 2.452518 | 0.087779
478.15 | 2.449151 | 0.086087
479.7381 | 2.445834 | 0.084434
481.3262 | 2.442567 | 0.08282
482.9143 | 2.439349 | 0.081243
484.5024 | 2.436178 | 0.079701
486.0905 | 2.433054 | 0.078195
487.6787 | 2.429976 | 0.076723
489.2668 | 2.426941 | 0.075283
490.8549 | 2.42395 | 0.073876
492.4431 | 2.421002 | 0.072499
494.0312 | 2.418094 | 0.071152
495.6193 | 2.415228 | 0.069835
497.2075 | 2.4124 | 0.068547
498.7957 | 2.409612 | 0.067286
500.3839 | 2.406861 | 0.066052
501.972 | 2.404147 | 0.064844
503.5602 | 2.40147 | 0.063662
505.1483 | 2.398828 | 0.062504
506.7365 | 2.396221 | 0.061371
508.3246 | 2.393648 | 0.060262
509.9128 | 2.391108 | 0.059175
511.501 | 2.388601 | 0.058111
513.0891 | 2.386126 | 0.057069
514.6773 | 2.383682 | 0.056048
516.2654 | 2.38127 | 0.055048
517.8536 | 2.378888 | 0.054069
519.4418 | 2.376535 | 0.053109
521.0299 | 2.374212 | 0.052169
522.618 | 2.371916 | 0.051247
524.2062 | 2.369649 | 0.050344
525.7943 | 2.36741 | 0.049459
527.3824 | 2.365198 | 0.048592
528.9706 | 2.363012 | 0.047742
530.5587 | 2.360852 | 0.046908
532.1468 | 2.358718 | 0.046091
533.7349 | 2.356609 | 0.045291
535.3229 | 2.354525 | 0.044506
536.911 | 2.352465 | 0.043736
538.4991 | 2.35043 | 0.042981
540.0872 | 2.348417 | 0.042241
541.6752 | 2.346428 | 0.041516
543.2632 | 2.344461 | 0.040804
544.8513 | 2.342517 | 0.040107
546.4393 | 2.340595 | 0.039422
548.0273 | 2.338694 | 0.038751
549.6153 | 2.336815 | 0.038093
551.2032 | 2.334957 | 0.037448
552.7912 | 2.333119 | 0.036815
554.3792 | 2.331302 | 0.036194
555.9671 | 2.329504 | 0.035585
557.5551 | 2.327727 | 0.034988
559.1429 | 2.325969 | 0.034402
560.7308 | 2.32423 | 0.033828
562.3187 | 2.32251 | 0.033264
563.9066 | 2.320808 | 0.032711
565.4944 | 2.319124 | 0.032168
567.0822 | 2.317458 | 0.031636
568.67 | 2.31581 | 0.031114
570.2578 | 2.31418 | 0.030602
571.8455 | 2.312567 | 0.0301
573.4332 | 2.31097 | 0.029607
575.021 | 2.30939 | 0.029124
576.6087 | 2.307827 | 0.02865
578.1964 | 2.306281 | 0.028184
579.784 | 2.30475 | 0.027728
581.3716 | 2.303234 | 0.02728
582.9592 | 2.301735 | 0.026841
584.5468 | 2.300251 | 0.02641
586.1344 | 2.298782 | 0.025987
587.7219 | 2.297328 | 0.025573
589.3094 | 2.295889 | 0.025166
590.8969 | 2.294464 | 0.024767
592.4843 | 2.293054 | 0.024375
594.0718 | 2.291657 | 0.023991
595.6592 | 2.290275 | 0.023615
597.2465 | 2.288907 | 0.023245
598.8339 | 2.287552 | 0.022883
600.4212 | 2.286211 | 0.022528
602.0085 | 2.284883 | 0.022179
603.5958 | 2.283568 | 0.021837
605.183 | 2.282266 | 0.021502
606.7701 | 2.280977 | 0.021173
608.3573 | 2.2797 | 0.02085
609.9445 | 2.278436 | 0.020534
611.5316 | 2.277185 | 0.020223
613.1186 | 2.275945 | 0.019919
614.7056 | 2.274717 | 0.019621
616.2926 | 2.273502 | 0.019328
617.8796 | 2.272298 | 0.019041
619.4666 | 2.271106 | 0.01876
621.0534 | 2.269925 | 0.018484
622.6403 | 2.268755 | 0.018214
624.2271 | 2.267597 | 0.017949
625.8138 | 2.26645 | 0.017689
627.4006 | 2.265314 | 0.017435
628.9874 | 2.264189 | 0.017185
630.574 | 2.263074 | 0.01694
632.1606 | 2.26197 | 0.016701
633.7473 | 2.260876 | 0.016466
635.3338 | 2.259793 | 0.016235
636.9203 | 2.25872 | 0.01601
638.5068 | 2.257657 | 0.015789
640.0932 | 2.256604 | 0.015572
641.6796 | 2.255562 | 0.01536
643.266 | 2.254529 | 0.015152
644.8522 | 2.253506 | 0.014948
646.4385 | 2.252492 | 0.014749
648.0248 | 2.251488 | 0.014554
649.6109 | 2.250493 | 0.014363
651.197 | 2.249508 | 0.014175
652.7831 | 2.248533 | 0.013992
654.3691 | 2.247566 | 0.013813
655.9551 | 2.246608 | 0.013637
657.5411 | 2.24566 | 0.013465
659.127 | 2.244721 | 0.013297
660.7128 | 2.24379 | 0.013132
662.2986 | 2.242869 | 0.012971
663.8844 | 2.241957 | 0.012814
665.4701 | 2.241054 | 0.012659
667.0558 | 2.24016 | 0.012507
668.6414 | 2.239275 | 0.012357
670.2269 | 2.238398 | 0.012211
671.8124 | 2.237529 | 0.012066
673.3978 | 2.236668 | 0.011925
674.9833 | 2.235816 | 0.011785
676.5686 | 2.234971 | 0.011648
678.1539 | 2.234133 | 0.011514
679.7391 | 2.233304 | 0.011382
681.3243 | 2.232482 | 0.011252
682.9094 | 2.231667 | 0.011125
684.4945 | 2.23086 | 0.011
686.0795 | 2.23006 | 0.010877
687.6644 | 2.229267 | 0.010756
689.2494 | 2.228481 | 0.010637
690.8342 | 2.227702 | 0.01052
692.419 | 2.22693 | 0.010406
694.0038 | 2.226165 | 0.010294
695.5884 | 2.225406 | 0.010183
697.173 | 2.224654 | 0.010075
698.7576 | 2.223909 | 0.009968
700.3421 | 2.22317 | 0.009864
701.9265 | 2.222438 | 0.009761
703.5109 | 2.221712 | 0.00966
705.0952 | 2.220992 | 0.009561
706.6794 | 2.220279 | 0.009464
708.2636 | 2.219571 | 0.009368
709.8478 | 2.21887 | 0.009275
711.4318 | 2.218175 | 0.009183
713.0157 | 2.217486 | 0.009093
714.5997 | 2.216803 | 0.009004
716.1836 | 2.216125 | 0.008917
717.7674 | 2.215453 | 0.008832
719.3511 | 2.214787 | 0.008748
720.9348 | 2.214127 | 0.008666
722.5184 | 2.213473 | 0.008585
724.1019 | 2.212823 | 0.008506
725.6854 | 2.212179 | 0.008428
727.2687 | 2.211541 | 0.008352
728.8521 | 2.210909 | 0.008277
730.4353 | 2.210281 | 0.008204
732.0185 | 2.209659 | 0.008132
733.6016 | 2.209043 | 0.008061
735.1847 | 2.208431 | 0.007992
736.7676 | 2.207825 | 0.007924
738.3505 | 2.207224 | 0.007857
739.9334 | 2.206628 | 0.007792
741.5161 | 2.206037 | 0.007728
743.0988 | 2.205452 | 0.007665
744.6814 | 2.204871 | 0.007603
746.2639 | 2.204295 | 0.007543
747.8463 | 2.203725 | 0.007483
749.4288 | 2.20316 | 0.007425
751.011 | 2.202599 | 0.007367
752.5933 | 2.202044 | 0.00731
754.1754 | 2.201493 | 0.007253
755.7574 | 2.200947 | 0.007197
757.3395 | 2.200405 | 0.007142
758.9214 | 2.199868 | 0.007088
760.5032 | 2.199336 | 0.007034
762.085 | 2.198807 | 0.00698
763.6666 | 2.198283 | 0.006928
765.2482 | 2.197762 | 0.006876
766.8297 | 2.197247 | 0.006824
768.4112 | 2.196735 | 0.006773
769.9926 | 2.196227 | 0.006723
771.5738 | 2.195724 | 0.006673
773.155 | 2.195224 | 0.006624
774.7361 | 2.194728 | 0.006575
776.3171 | 2.194236 | 0.006527
777.8981 | 2.193748 | 0.00648
779.4789 | 2.193263 | 0.006433
781.0596 | 2.192782 | 0.006386
782.6403 | 2.192305 | 0.00634
784.2209 | 2.191832 | 0.006295
785.8014 | 2.191362 | 0.00625
787.3818 | 2.190895 | 0.006205
788.9621 | 2.190432 | 0.006161
790.5424 | 2.189973 | 0.006118
792.1225 | 2.189517 | 0.006075
793.7025 | 2.189064 | 0.006032
795.2825 | 2.188615 | 0.00599
796.8624 | 2.188169 | 0.005948
798.4422 | 2.187726 | 0.005907
800.0219 | 2.187287 | 0.005866
801.6014 | 2.186851 | 0.005826
803.181 | 2.186417 | 0.005786
804.7604 | 2.185987 | 0.005747
806.3397 | 2.18556 | 0.005708
807.9189 | 2.185136 | 0.005669
809.4981 | 2.184715 | 0.005631
811.0771 | 2.184297 | 0.005593
812.6561 | 2.183882 | 0.005555
814.2349 | 2.18347 | 0.005518
815.8137 | 2.183062 | 0.005482
817.3923 | 2.182655 | 0.005445
818.9708 | 2.182252 | 0.005409
820.5493 | 2.181851 | 0.005374
822.1276 | 2.181454 | 0.005339
823.7059 | 2.181059 | 0.005304
825.2841 | 2.180666 | 0.005269
826.8621 | 2.180277 | 0.005235
828.4401 | 2.17989 | 0.005201
830.0179 | 2.179506 | 0.005168
831.5957 | 2.179124 | 0.005135
833.1733 | 2.178745 | 0.005102
834.7509 | 2.178369 | 0.00507
836.3283 | 2.177995 | 0.005038
837.9056 | 2.177624 | 0.005006
839.4829 | 2.177255 | 0.004975
841.0601 | 2.176889 | 0.004943
842.6371 | 2.176525 | 0.004913
844.2141 | 2.176163 | 0.004882
845.7908 | 2.175804 | 0.004852
847.3676 | 2.175447 | 0.004822
848.9442 | 2.175093 | 0.004792
850.5207 | 2.174741 | 0.004763
852.097 | 2.174392 | 0.004734
853.6733 | 2.174044 | 0.004705
855.2495 | 2.173699 | 0.004677
856.8256 | 2.173356 | 0.004648
858.4016 | 2.173016 | 0.00462
859.9774 | 2.172677 | 0.004593
861.5531 | 2.172341 | 0.004565
863.1287 | 2.172007 | 0.004538
864.7042 | 2.171675 | 0.004511
866.2796 | 2.171345 | 0.004485
867.8549 | 2.171017 | 0.004458
869.4301 | 2.170692 | 0.004432
871.0051 | 2.170368 | 0.004406
872.5801 | 2.170047 | 0.004381
874.1549 | 2.169728 | 0.004355
875.7296 | 2.16941 | 0.00433
877.3042 | 2.169095 | 0.004305
878.8786 | 2.168781 | 0.004281
880.453 | 2.16847 | 0.004256
882.0272 | 2.16816 | 0.004232
883.6014 | 2.167852 | 0.004208
885.1754 | 2.167546 | 0.004184
886.7492 | 2.167243 | 0.004161
888.3231 | 2.166941 | 0.004137
889.8967 | 2.166641 | 0.004114
891.4702 | 2.166342 | 0.004091
893.0436 | 2.166046 | 0.004068
894.6169 | 2.165751 | 0.004046
896.1901 | 2.165458 | 0.004024
897.7631 | 2.165167 | 0.004002
899.3359 | 2.164878 | 0.00398
900.9088 | 2.164591 | 0.003958
902.4814 | 2.164305 | 0.003936
904.054 | 2.164021 | 0.003915
905.6263 | 2.163738 | 0.003894
907.1987 | 2.163458 | 0.003873
908.7709 | 2.163179 | 0.003852
910.3429 | 2.162901 | 0.003832
911.9149 | 2.162625 | 0.003811
913.4866 | 2.162351 | 0.003791
915.0582 | 2.162079 | 0.003771
916.6298 | 2.161808 | 0.003751
918.2012 | 2.161539 | 0.003732
919.7725 | 2.161271 | 0.003712
921.3436 | 2.161005 | 0.003693
922.9146 | 2.160741 | 0.003673
924.4855 | 2.160477 | 0.003654
926.0563 | 2.160216 | 0.003636
927.6268 | 2.159956 | 0.003617
929.1973 | 2.159698 | 0.003598
930.7677 | 2.159441 | 0.00358
932.3379 | 2.159185 | 0.003562
933.908 | 2.158931 | 0.003544
935.4779 | 2.158678 | 0.003526
937.0477 | 2.158427 | 0.003508
938.6174 | 2.158177 | 0.003491
940.1869 | 2.157929 | 0.003473
941.7563 | 2.157682 | 0.003456
943.3256 | 2.157436 | 0.003439
944.8947 | 2.157192 | 0.003422
946.4637 | 2.156949 | 0.003405
948.0326 | 2.156708 | 0.003388
949.6013 | 2.156468 | 0.003371
951.1698 | 2.156229 | 0.003355
952.7383 | 2.155992 | 0.003339
954.3066 | 2.155756 | 0.003322
955.8747 | 2.155521 | 0.003306
957.4427 | 2.155288 | 0.00329
959.0106 | 2.155056 | 0.003275
960.5783 | 2.154824 | 0.003259
962.1459 | 2.154595 | 0.003243
963.7134 | 2.154366 | 0.003228
965.2806 | 2.154139 | 0.003213
966.8478 | 2.153913 | 0.003197
968.4149 | 2.153689 | 0.003182
969.9818 | 2.153465 | 0.003168
971.5485 | 2.153243 | 0.003153
973.1151 | 2.153022 | 0.003138
974.6815 | 2.152802 | 0.003123
976.2477 | 2.152583 | 0.003109
977.8138 | 2.152366 | 0.003095
979.3798 | 2.152149 | 0.00308
980.9456 | 2.151934 | 0.003066
982.5114 | 2.15172 | 0.003052
984.0768 | 2.151507 | 0.003038
985.6422 | 2.151296 | 0.003025
987.2074 | 2.151085 | 0.003011
988.7726 | 2.150875 | 0.002997
990.3374 | 2.150667 | 0.002984
991.9022 | 2.150459 | 0.00297
993.4668 | 2.150253 | 0.002957
995.0314 | 2.150048 | 0.002944
996.5956 | 2.149843 | 0.002931
998.1598 | 2.14964 | 0.002918
999.7238 | 2.149438 | 0.002905
1013.18 | 2.147742 | 0.002798
1016.555 | 2.147328 | 0.002773
1019.931 | 2.146918 | 0.002747
1023.307 | 2.146512 | 0.002722
1026.684 | 2.146111 | 0.002698
1030.061 | 2.145714 | 0.002674
1033.439 | 2.145321 | 0.00265
1036.817 | 2.144932 | 0.002626
1040.196 | 2.144547 | 0.002603
1043.576 | 2.144165 | 0.002581
1046.956 | 2.143788 | 0.002558
1050.336 | 2.143414 | 0.002536
1053.717 | 2.143045 | 0.002514
1057.098 | 2.142678 | 0.002493
1060.48 | 2.142316 | 0.002472
1063.863 | 2.141957 | 0.002451
1067.246 | 2.141602 | 0.002431
1070.629 | 2.14125 | 0.00241
1074.013 | 2.140902 | 0.002391
1077.398 | 2.140557 | 0.002371
1080.783 | 2.140215 | 0.002352
1084.168 | 2.139877 | 0.002333
1087.554 | 2.139542 | 0.002314
1090.941 | 2.13921 | 0.002295
1094.328 | 2.138881 | 0.002277
1097.716 | 2.138555 | 0.002259
1101.104 | 2.138232 | 0.002241
1104.492 | 2.137913 | 0.002224
1107.881 | 2.137596 | 0.002206
1111.271 | 2.137282 | 0.002189
1114.661 | 2.136971 | 0.002173
1118.052 | 2.136663 | 0.002156
1121.443 | 2.136358 | 0.00214
1124.835 | 2.136055 | 0.002123
1128.227 | 2.135756 | 0.002107
1131.62 | 2.135459 | 0.002092
1135.013 | 2.135165 | 0.002076
1138.406 | 2.134873 | 0.002061
1141.801 | 2.134584 | 0.002046
1145.196 | 2.134297 | 0.002031
1148.591 | 2.134013 | 0.002016
1151.987 | 2.133732 | 0.002002
1155.383 | 2.133453 | 0.001987
1158.78 | 2.133177 | 0.001973
1162.177 | 2.132902 | 0.001959
1165.575 | 2.13263 | 0.001945
1168.973 | 2.132361 | 0.001932
1172.372 | 2.132094 | 0.001918
1175.771 | 2.131829 | 0.001905
1179.171 | 2.131566 | 0.001892
1182.572 | 2.131306 | 0.001879
1185.973 | 2.131047 | 0.001866
1189.374 | 2.130792 | 0.001854
1192.776 | 2.130538 | 0.001841
1196.178 | 2.130286 | 0.001829
1199.581 | 2.130036 | 0.001816
1202.985 | 2.129788 | 0.001804
1206.389 | 2.129543 | 0.001793
1209.793 | 2.129299 | 0.001781
1213.198 | 2.129057 | 0.001769
1216.604 | 2.128817 | 0.001758
1220.01 | 2.128579 | 0.001746
1223.417 | 2.128344 | 0.001735
1226.824 | 2.128109 | 0.001724
1230.231 | 2.127877 | 0.001713
1233.639 | 2.127647 | 0.001702
1237.048 | 2.127419 | 0.001692
1240.457 | 2.127192 | 0.001681
1243.867 | 2.126967 | 0.001671
1247.277 | 2.126743 | 0.00166
1250.687 | 2.126522 | 0.00165
1254.099 | 2.126302 | 0.00164
1257.51 | 2.126084 | 0.00163
1260.922 | 2.125867 | 0.00162
1264.335 | 2.125653 | 0.00161
1267.748 | 2.125439 | 0.001601
1271.162 | 2.125228 | 0.001591
1274.576 | 2.125018 | 0.001582
1277.991 | 2.124809 | 0.001572
1281.406 | 2.124602 | 0.001563
1284.822 | 2.124397 | 0.001554
1288.238 | 2.124193 | 0.001545
1291.655 | 2.123991 | 0.001536
1295.073 | 2.12379 | 0.001527
1298.49 | 2.12359 | 0.001518
1301.909 | 2.123393 | 0.00151
1305.328 | 2.123196 | 0.001501
1308.747 | 2.123001 | 0.001493
1312.167 | 2.122807 | 0.001484
1315.587 | 2.122615 | 0.001476
1319.008 | 2.122423 | 0.001468
1322.429 | 2.122234 | 0.00146
1325.851 | 2.122045 | 0.001452
1329.274 | 2.121858 | 0.001444
1332.697 | 2.121672 | 0.001436
1336.12 | 2.121488 | 0.001428
1339.544 | 2.121305 | 0.00142
1342.969 | 2.121123 | 0.001413
1346.394 | 2.120942 | 0.001405
1349.819 | 2.120763 | 0.001398
1353.245 | 2.120584 | 0.00139
1356.672 | 2.120408 | 0.001383
1360.099 | 2.120232 | 0.001376
1363.526 | 2.120057 | 0.001368
1366.954 | 2.119884 | 0.001361
1370.383 | 2.119711 | 0.001354
1373.812 | 2.11954 | 0.001347
1377.242 | 2.11937 | 0.00134
1380.672 | 2.1192 | 0.001333
1384.103 | 2.119033 | 0.001327
1387.534 | 2.118866 | 0.00132
1390.965 | 2.1187 | 0.001313
1394.398 | 2.118535 | 0.001307
1397.83 | 2.118371 | 0.0013
1401.263 | 2.118209 | 0.001294
1404.697 | 2.118047 | 0.001287
1408.131 | 2.117887 | 0.001281
1411.566 | 2.117727 | 0.001275
1415.001 | 2.117569 | 0.001268
1418.437 | 2.117411 | 0.001262
1421.874 | 2.117254 | 0.001256
1425.31 | 2.117099 | 0.00125
1428.748 | 2.116944 | 0.001244
1432.185 | 2.11679 | 0.001238
1435.624 | 2.116637 | 0.001232
1439.063 | 2.116486 | 0.001226
1442.502 | 2.116335 | 0.001221
1445.942 | 2.116184 | 0.001215
1449.382 | 2.116035 | 0.001209
1452.823 | 2.115887 | 0.001204
1456.265 | 2.115739 | 0.001198
1459.706 | 2.115593 | 0.001192
1463.149 | 2.115447 | 0.001187
1466.592 | 2.115302 | 0.001182
1470.035 | 2.115158 | 0.001176
1473.479 | 2.115015 | 0.001171
1476.924 | 2.114872 | 0.001166
1480.369 | 2.114731 | 0.00116
1483.814 | 2.11459 | 0.001155
1487.26 | 2.11445 | 0.00115
1490.707 | 2.114311 | 0.001145
1494.154 | 2.114172 | 0.00114
1497.601 | 2.114035 | 0.001135
1501.049 | 2.113898 | 0.00113
1586.773682 | 2.122643 | 0.000245
1590.281494 | 2.122533 | 0.000244
1593.790161 | 2.122424 | 0.000242
1597.299805 | 2.122316 | 0.000241
1600.810303 | 2.122208 | 0.00024
1604.321899 | 2.1221 | 0.000239
1607.834351 | 2.121993 | 0.000238
1611.347778 | 2.121887 | 0.000236
1614.862061 | 2.12178 | 0.000235
1618.377441 | 2.121674 | 0.000234
1621.893677 | 2.121569 | 0.000233
1625.410889 | 2.121464 | 0.000232
1628.928955 | 2.121359 | 0.000231
1632.447998 | 2.121255 | 0.00023
1635.968018 | 2.121151 | 0.000228
1639.488892 | 2.121048 | 0.000227
1643.010742 | 2.120945 | 0.000226
1646.533569 | 2.120843 | 0.000225
1650.057251 | 2.120741 | 0.000224
1653.582031 | 2.120639 | 0.000223
1657.107666 | 2.120538 | 0.000222
1660.634155 | 2.120436 | 0.000221
1664.161743 | 2.120336 | 0.00022
1667.690186 | 2.120235 | 0.000219
1671.219482 | 2.120136 | 0.000218
1674.749756 | 2.120036 | 0.000217
1678.281006 | 2.119937 | 0.000216
1681.813232 | 2.119838 | 0.000215
1685.346436 | 2.119739 | 0.000214
1688.880493 | 2.119641 | 0.000213

## nk_info
nm