## nk
m | n | k
2.5e-07 | 1.8996 | 3.560278
2.51e-07 | 1.9344 | 3.594798
2.52e-07 | 1.9617 | 3.620072
2.53e-07 | 1.9874 | 3.643306
2.54e-07 | 2.0244 | 3.672622
2.55e-07 | 2.0667 | 3.703022
2.56e-07 | 2.097 | 3.727896
2.57e-07 | 2.1171 | 3.747856
2.58e-07 | 2.1422 | 3.771856
2.59e-07 | 2.1745 | 3.808426
2.6e-07 | 2.2044 | 3.848686
2.61e-07 | 2.2277 | 3.892146
2.62e-07 | 2.2509 | 3.934926
2.63e-07 | 2.2754 | 3.972586
2.64e-07 | 2.2996 | 4.01162
2.65e-07 | 2.3294 | 4.054936
2.66e-07 | 2.3591 | 4.098298
2.67e-07 | 2.3885 | 4.14486
2.68e-07 | 2.4176 | 4.192136
2.69e-07 | 2.4496 | 4.235618
2.7e-07 | 2.483 | 4.277052
2.71e-07 | 2.5148 | 4.31982
2.72e-07 | 2.5453 | 4.364114
2.73e-07 | 2.5771 | 4.408522
2.74e-07 | 2.6113 | 4.45321
2.75e-07 | 2.6462 | 4.497578
2.76e-07 | 2.6839 | 4.538666
2.77e-07 | 2.7217 | 4.57696
2.78e-07 | 2.7641 | 4.610574
2.79e-07 | 2.8063 | 4.644354
2.8e-07 | 2.8453 | 4.683008
2.81e-07 | 2.8837 | 4.722022
2.82e-07 | 2.9247 | 4.752574
2.83e-07 | 2.9661 | 4.765526
2.84e-07 | 3.0076 | 4.779952
2.85e-07 | 3.0489 | 4.795224
2.86e-07 | 3.0903 | 4.808536
2.87e-07 | 3.132 | 4.819848
2.88e-07 | 3.1747 | 4.830554
2.89e-07 | 3.2197 | 4.79273
2.9e-07 | 3.264 | 4.732048
2.91e-07 | 3.3062 | 4.670932
2.92e-07 | 3.3482 | 4.60997
2.93e-07 | 3.3891 | 4.549888
2.94e-07 | 3.4299 | 4.489926
2.95e-07 | 3.4694 | 4.42777
2.96e-07 | 3.5087 | 4.363954
2.97e-07 | 3.5484 | 4.299316
2.98e-07 | 3.5882 | 4.234632
2.99e-07 | 3.6243 | 4.169308
3e-07 | 3.6579 | 4.10359
3.01e-07 | 3.6918 | 4.037306
3.02e-07 | 3.7262 | 3.970228
3.03e-07 | 3.7598 | 3.917044
3.04e-07 | 3.7913 | 3.872534
3.05e-07 | 3.8229 | 3.828144
3.06e-07 | 3.8547 | 3.784028
3.07e-07 | 3.8865 | 3.740038
3.08e-07 | 3.9167 | 3.697048
3.09e-07 | 3.9469 | 3.654218
3.1e-07 | 3.9761 | 3.611212
3.11e-07 | 4.0051 | 3.584504
3.12e-07 | 4.033 | 3.557436
3.13e-07 | 4.0602 | 3.530202
3.14e-07 | 4.0869 | 3.502574
3.15e-07 | 4.1129 | 3.474546
3.16e-07 | 4.1382 | 3.446478
3.17e-07 | 4.1621 | 3.418284
3.18e-07 | 4.186 | 3.390798
3.19e-07 | 4.2092 | 3.369118
3.2e-07 | 4.2326 | 3.347558
3.21e-07 | 4.2572 | 3.326712
3.22e-07 | 4.282 | 3.305952
3.23e-07 | 4.3049 | 3.286112
3.24e-07 | 4.3275 | 3.266432
3.25e-07 | 4.3498 | 3.246152
3.26e-07 | 4.372 | 3.225592
3.27e-07 | 4.3946 | 3.207038
3.28e-07 | 4.4175 | 3.189338
3.29e-07 | 4.4398 | 3.171478
3.3e-07 | 4.4611 | 3.153332
3.31e-07 | 4.482 | 3.135112
3.32e-07 | 4.5018 | 3.116612
3.33e-07 | 4.5214 | 3.098066
3.34e-07 | 4.5388 | 3.078686
3.35e-07 | 4.5564 | 3.059346
3.36e-07 | 4.5742 | 3.043932
3.37e-07 | 4.592 | 3.028944
3.38e-07 | 4.6096 | 3.013796
3.39e-07 | 4.627 | 2.998614
3.4e-07 | 4.6452 | 2.983786
3.41e-07 | 4.6639 | 2.969278
3.42e-07 | 4.682 | 2.954696
3.43e-07 | 4.6993 | 2.940028
3.44e-07 | 4.7168 | 2.9254
3.45e-07 | 4.7343 | 2.91578
3.46e-07 | 4.7517 | 2.909276
3.47e-07 | 4.7681 | 2.902332
3.48e-07 | 4.7846 | 2.895428
3.49e-07 | 4.7995 | 2.887844
3.5e-07 | 4.8143 | 2.88022
3.51e-07 | 4.8285 | 2.872636
3.52e-07 | 4.8427 | 2.865052
3.53e-07 | 4.8555 | 2.857148
3.54e-07 | 4.8676 | 2.849044
3.55e-07 | 4.8796 | 2.82997
3.56e-07 | 4.8915 | 2.807622
3.57e-07 | 4.9032 | 2.7852
3.58e-07 | 4.9145 | 2.762698
3.59e-07 | 4.9257 | 2.740156
3.6e-07 | 4.9356 | 2.717408
3.61e-07 | 4.9456 | 2.694666
3.62e-07 | 4.9553 | 2.672444
3.63e-07 | 4.9651 | 2.650262
3.64e-07 | 4.9748 | 2.627914
3.65e-07 | 4.9845 | 2.581206
3.66e-07 | 4.9935 | 2.489742
3.67e-07 | 5.002 | 2.398232
3.68e-07 | 5.0091 | 2.306568
3.69e-07 | 5.0147 | 2.214784
3.7e-07 | 5.0201 | 2.122954
3.71e-07 | 5.0247 | 2.03109
3.72e-07 | 5.0292 | 1.939306
3.73e-07 | 5.0327 | 1.847802
3.74e-07 | 5.0363 | 1.756252
3.75e-07 | 5.0377 | 1.664588
3.76e-07 | 5.0393 | 1.58511
3.77e-07 | 5.0389 | 1.533796
3.78e-07 | 5.0382 | 1.482516
3.79e-07 | 5.0384 | 1.431916
3.8e-07 | 5.0391 | 1.381676
3.81e-07 | 5.0375 | 1.331316
3.82e-07 | 5.0337 | 1.280876
3.83e-07 | 5.0307 | 1.230676
3.84e-07 | 5.029 | 1.180956
3.85e-07 | 5.027 | 1.131236
3.86e-07 | 5.0236 | 1.081436
3.87e-07 | 5.0203 | 1.031676
3.88e-07 | 5.0179 | 1.00002
3.89e-07 | 5.0155 | 0.98154
3.9e-07 | 5.0128 | 0.963254
3.91e-07 | 5.0101 | 0.944934
3.92e-07 | 5.0072 | 0.926774
3.93e-07 | 5.0042 | 0.908608
3.94e-07 | 5.001 | 0.890368
3.95e-07 | 4.9977 | 0.872048
3.96e-07 | 4.994 | 0.853768
3.97e-07 | 4.9897 | 0.835682
3.98e-07 | 4.9856 | 0.817762
3.99e-07 | 4.9818 | 0.800482
4e-07 | 4.9781 | 0.783532
4.01e-07 | 4.974 | 0.7717
4.02e-07 | 4.9699 | 0.759782
4.03e-07 | 4.9644 | 0.747304
4.04e-07 | 4.9587 | 0.734712
4.05e-07 | 4.9534 | 0.722834
4.06e-07 | 4.9483 | 0.711282
4.07e-07 | 4.9432 | 0.699644
4.08e-07 | 4.938 | 0.687966
4.09e-07 | 4.9329 | 0.676414
4.1e-07 | 4.9279 | 0.664976
4.11e-07 | 4.9227 | 0.653658
4.12e-07 | 4.9169 | 0.642506
4.13e-07 | 4.9113 | 0.631388
4.14e-07 | 4.907 | 0.622174
4.15e-07 | 4.9028 | 0.613584
4.16e-07 | 4.8977 | 0.604754
4.17e-07 | 4.8926 | 0.595924
4.18e-07 | 4.8875 | 0.587694
4.19e-07 | 4.8823 | 0.579618
4.2e-07 | 4.8771 | 0.571548
4.21e-07 | 4.8719 | 0.563518
4.22e-07 | 4.867 | 0.555488
4.23e-07 | 4.8623 | 0.547492
4.24e-07 | 4.8572 | 0.539462
4.25e-07 | 4.8513 | 0.531432
4.26e-07 | 4.8456 | 0.523442
4.27e-07 | 4.8409 | 0.515806
4.28e-07 | 4.8363 | 0.509074
4.29e-07 | 4.8307 | 0.503492
4.3e-07 | 4.8251 | 0.49791
4.31e-07 | 4.8195 | 0.492098
4.32e-07 | 4.8139 | 0.486228
4.33e-07 | 4.8085 | 0.480666
4.34e-07 | 4.8032 | 0.475262
4.35e-07 | 4.7977 | 0.469896
4.36e-07 | 4.7918 | 0.46456
4.37e-07 | 4.7861 | 0.45923
4.38e-07 | 4.7807 | 0.453916
4.39e-07 | 4.7752 | 0.448608
4.4e-07 | 4.7699 | 0.443442
4.41e-07 | 4.7646 | 0.438258
4.42e-07 | 4.759 | 0.433328
4.43e-07 | 4.7534 | 0.428374
4.44e-07 | 4.7473 | 0.423344
4.45e-07 | 4.7411 | 0.418294
4.46e-07 | 4.7356 | 0.413352
4.47e-07 | 4.7304 | 0.408458
4.48e-07 | 4.7255 | 0.40372
4.49e-07 | 4.7207 | 0.39913
4.5e-07 | 4.7159 | 0.394564
4.51e-07 | 4.7108 | 0.390046
4.52e-07 | 4.7057 | 0.385468
4.53e-07 | 4.7007 | 0.380682
4.54e-07 | 4.6956 | 0.375908
4.55e-07 | 4.6902 | 0.371622
4.56e-07 | 4.6849 | 0.367324
4.57e-07 | 4.6794 | 0.362806
4.58e-07 | 4.6739 | 0.358248
4.59e-07 | 4.6688 | 0.353514
4.6e-07 | 4.6639 | 0.348518
4.61e-07 | 4.6588 | 0.343886
4.62e-07 | 4.6536 | 0.33956
4.63e-07 | 4.648 | 0.335164
4.64e-07 | 4.6417 | 0.330652
4.65e-07 | 4.6357 | 0.326174
4.66e-07 | 4.6307 | 0.321842
4.67e-07 | 4.6256 | 0.3175
4.68e-07 | 4.6209 | 0.3132
4.69e-07 | 4.6161 | 0.30889
4.7e-07 | 4.611 | 0.304906
4.71e-07 | 4.6059 | 0.300936
4.72e-07 | 4.6005 | 0.29706
4.73e-07 | 4.5949 | 0.293198
4.74e-07 | 4.5903 | 0.289194
4.75e-07 | 4.5863 | 0.285084
4.76e-07 | 4.5815 | 0.280992
4.77e-07 | 4.5757 | 0.277032
4.78e-07 | 4.5699 | 0.27389
4.79e-07 | 4.5641 | 0.271032
4.8e-07 | 4.5584 | 0.268118
4.81e-07 | 4.554 | 0.264904
4.82e-07 | 4.5495 | 0.261682
4.83e-07 | 4.544 | 0.258364
4.84e-07 | 4.5385 | 0.255032
4.85e-07 | 4.5331 | 0.252238
4.86e-07 | 4.5277 | 0.249548
4.87e-07 | 4.5222 | 0.246634
4.88e-07 | 4.5166 | 0.243604
4.89e-07 | 4.512 | 0.240774
4.9e-07 | 4.508 | 0.238132
4.91e-07 | 4.5036 | 0.235482
4.92e-07 | 4.4981 | 0.23283
4.93e-07 | 4.4927 | 0.230148
4.94e-07 | 4.4876 | 0.22737
4.95e-07 | 4.4824 | 0.224588
4.96e-07 | 4.4771 | 0.221882
4.97e-07 | 4.4719 | 0.219316
4.98e-07 | 4.4674 | 0.217126
4.99e-07 | 4.4631 | 0.214976
5e-07 | 4.4596 | 0.21295
5.01e-07 | 4.4565 | 0.210964
5.02e-07 | 4.4518 | 0.208478
5.03e-07 | 4.446 | 0.205634
5.04e-07 | 4.4408 | 0.20314
5.05e-07 | 4.4363 | 0.201102
5.06e-07 | 4.4318 | 0.198896
5.07e-07 | 4.4275 | 0.196306
5.08e-07 | 4.4231 | 0.193812
5.09e-07 | 4.4175 | 0.191978
5.1e-07 | 4.412 | 0.19014
5.11e-07 | 4.4084 | 0.188106
5.12e-07 | 4.4049 | 0.186064
5.13e-07 | 4.4007 | 0.184006
5.14e-07 | 4.3965 | 0.181942
5.15e-07 | 4.3919 | 0.179644
5.16e-07 | 4.3872 | 0.177226
5.17e-07 | 4.3825 | 0.17526
5.18e-07 | 4.3778 | 0.173708
5.19e-07 | 4.3733 | 0.171922
5.2e-07 | 4.3692 | 0.16971
5.21e-07 | 4.3648 | 0.167596
5.22e-07 | 4.3595 | 0.165786
5.23e-07 | 4.3543 | 0.163974
5.24e-07 | 4.3498 | 0.162248
5.25e-07 | 4.3452 | 0.160512
5.26e-07 | 4.3408 | 0.158482
5.27e-07 | 4.3364 | 0.156422
5.28e-07 | 4.3318 | 0.154824
5.29e-07 | 4.3272 | 0.153362
5.3e-07 | 4.3236 | 0.151606
5.31e-07 | 4.3206 | 0.14968
5.32e-07 | 4.317 | 0.147832
5.33e-07 | 4.3125 | 0.146082
5.34e-07 | 4.3085 | 0.144354
5.35e-07 | 4.3055 | 0.142692
5.36e-07 | 4.3022 | 0.141046
5.37e-07 | 4.2974 | 0.139446
5.38e-07 | 4.2927 | 0.137844
5.39e-07 | 4.289 | 0.136104
5.4e-07 | 4.2854 | 0.134296
5.41e-07 | 4.2805 | 0.132668
5.42e-07 | 4.2754 | 0.131066
5.43e-07 | 4.2717 | 0.129328
5.44e-07 | 4.2685 | 0.127528
5.45e-07 | 4.2648 | 0.126142
5.46e-07 | 4.2607 | 0.12504
5.47e-07 | 4.2569 | 0.123608
5.48e-07 | 4.2534 | 0.12179
5.49e-07 | 4.2495 | 0.120168
5.5e-07 | 4.2449 | 0.118998
5.51e-07 | 4.2404 | 0.11775
5.52e-07 | 4.2374 | 0.116148
5.53e-07 | 4.2344 | 0.114546
5.54e-07 | 4.23 | 0.113574
5.55e-07 | 4.2256 | 0.112608
5.56e-07 | 4.2222 | 0.111002
5.57e-07 | 4.2189 | 0.109294
5.58e-07 | 4.2152 | 0.107904
5.59e-07 | 4.2114 | 0.10663
5.6e-07 | 4.2074 | 0.105356
5.61e-07 | 4.2031 | 0.104076
5.62e-07 | 4.1998 | 0.10283
5.63e-07 | 4.1976 | 0.10162
5.64e-07 | 4.1951 | 0.100466
5.65e-07 | 4.1915 | 0.099246
5.66e-07 | 4.1879 | 0.097968
5.67e-07 | 4.1843 | 0.09626
5.68e-07 | 4.1806 | 0.094554
5.69e-07 | 4.1759 | 0.094474
5.7e-07 | 4.1712 | 0.0944
5.71e-07 | 4.1677 | 0.093068
5.72e-07 | 4.1644 | 0.091534
5.73e-07 | 4.1615 | 0.0905
5.74e-07 | 4.1589 | 0.089672
5.75e-07 | 4.1563 | 0.088862
5.76e-07 | 4.1536 | 0.08805
5.77e-07 | 4.1502 | 0.087004
5.78e-07 | 4.1459 | 0.08562
5.79e-07 | 4.1417 | 0.084246
5.8e-07 | 4.138 | 0.082882
5.81e-07 | 4.1342 | 0.08172
5.82e-07 | 4.1301 | 0.081696
5.83e-07 | 4.126 | 0.081674
5.84e-07 | 4.1238 | 0.081096
5.85e-07 | 4.1216 | 0.080504
5.86e-07 | 4.1191 | 0.079854
5.87e-07 | 4.1165 | 0.07919
5.88e-07 | 4.1123 | 0.078516
5.89e-07 | 4.1074 | 0.077828
5.9e-07 | 4.1038 | 0.07655
5.91e-07 | 4.1012 | 0.074778
5.92e-07 | 4.0984 | 0.07378
5.93e-07 | 4.0954 | 0.073766
5.94e-07 | 4.0924 | 0.073552
5.95e-07 | 4.089 | 0.072858
5.96e-07 | 4.0858 | 0.07222
5.97e-07 | 4.0834 | 0.071882
5.98e-07 | 4.0809 | 0.071512
5.99e-07 | 4.0777 | 0.070276
6e-07 | 4.0746 | 0.068741945
6.01e-07 | 4.0726 | 0.067826952
6.02e-07 | 4.0707 | 0.066922799
6.03e-07 | 4.0677 | 0.066029329
6.04e-07 | 4.0642 | 0.065146389
6.05e-07 | 4.0601 | 0.064273828
6.06e-07 | 4.0556 | 0.063411495
6.07e-07 | 4.0528 | 0.062559244
6.08e-07 | 4.052 | 0.061716929
6.09e-07 | 4.0505 | 0.060878407
6.1e-07 | 4.0474 | 0.060055538
6.11e-07 | 4.0442 | 0.059242183
6.12e-07 | 4.0408 | 0.058438204
6.13e-07 | 4.0375 | 0.057643466
6.14e-07 | 4.0351 | 0.056857837
6.15e-07 | 4.0327 | 0.056081186
6.16e-07 | 4.0305 | 0.055313382
6.17e-07 | 4.0284 | 0.054554299
6.18e-07 | 4.0242 | 0.053797812
6.19e-07 | 4.0195 | 0.053055796
6.2e-07 | 4.0159 | 0.052328129
6.21e-07 | 4.0129 | 0.051656692
6.22e-07 | 4.0103 | 0.050987366
6.23e-07 | 4.008 | 0.050332034
6.24e-07 | 4.0055 | 0.049684581
6.25e-07 | 4.0022 | 0.049038894
6.26e-07 | 3.9998 | 0.04840686
6.27e-07 | 3.9999 | 0.04777637
6.28e-07 | 3.9997 | 0.047159315
6.29e-07 | 3.9969 | 0.046549588
6.3e-07 | 3.9942 | 0.045941084
6.31e-07 | 3.9898 | 0.045345699
6.32e-07 | 3.9855 | 0.044751329
6.33e-07 | 3.9831 | 0.044169875
6.34e-07 | 3.981 | 0.043595236
6.35e-07 | 3.9798 | 0.043021314
6.36e-07 | 3.979 | 0.042460014
6.37e-07 | 3.9765 | 0.041905238
6.38e-07 | 3.9728 | 0.041350895
6.39e-07 | 3.969 | 0.04080889
6.4e-07 | 3.965 | 0.040267133
6.41e-07 | 3.9614 | 0.039737533
6.42e-07 | 3.9585 | 0.039214003
6.43e-07 | 3.9556 | 0.038690454
6.44e-07 | 3.9528 | 0.038178801
6.45e-07 | 3.95 | 0.037666959
6.46e-07 | 3.948 | 0.037166844
6.47e-07 | 3.9461 | 0.036672373
6.48e-07 | 3.9462 | 0.036177466
6.49e-07 | 3.9464 | 0.035694042
6.5e-07 | 3.9426 | 0.035210023
6.51e-07 | 3.9378 | 0.03473733
6.52e-07 | 3.9356 | 0.034269887
6.53e-07 | 3.9346 | 0.033831618
6.54e-07 | 3.9327 | 0.033434449
6.55e-07 | 3.9299 | 0.033042307
6.56e-07 | 3.9282 | 0.032649118
6.57e-07 | 3.9282 | 0.032266813
6.58e-07 | 3.9263 | 0.03188932
6.59e-07 | 3.9193 | 0.03151057
6.6e-07 | 3.9134 | 0.031142494
6.61e-07 | 3.9141 | 0.030779027
6.62e-07 | 3.9147 | 0.030420101
6.63e-07 | 3.9109 | 0.03005965
6.64e-07 | 3.9071 | 0.029709612
6.65e-07 | 3.9075 | 0.029363921
6.66e-07 | 3.9087 | 0.029016515
6.67e-07 | 3.9057 | 0.028679333
6.68e-07 | 3.9013 | 0.028346314
6.69e-07 | 3.8998 | 0.028017398
6.7e-07 | 3.9003 | 0.027686526
6.71e-07 | 3.8968 | 0.02736564
6.72e-07 | 3.8889 | 0.027048682
6.73e-07 | 3.8852 | 0.026735595
6.74e-07 | 3.8889 | 0.026420325
6.75e-07 | 3.8907 | 0.026114816
6.76e-07 | 3.8857 | 0.025813014
6.77e-07 | 3.881 | 0.025508865
6.78e-07 | 3.8789 | 0.025214317
6.79e-07 | 3.8768 | 0.024923318
6.8e-07 | 3.8772 | 0.024635818
6.81e-07 | 3.8777 | 0.024345765
6.82e-07 | 3.8764 | 0.02406511
6.83e-07 | 3.8748 | 0.023787804
6.84e-07 | 3.8713 | 0.0235138
6.85e-07 | 3.867 | 0.023237049
6.86e-07 | 3.8654 | 0.022969504
6.87e-07 | 3.8656 | 0.02270512
6.88e-07 | 3.8657 | 0.02243785
6.89e-07 | 3.8659 | 0.022179651
6.9e-07 | 3.8637 | 0.021930478
6.91e-07 | 3.857 | 0.021684287
6.92e-07 | 3.8518 | 0.021435036
6.93e-07 | 3.8531 | 0.021194681
6.94e-07 | 3.8538 | 0.020951182
6.95e-07 | 3.8466 | 0.020716497
6.96e-07 | 3.8393 | 0.020484586
6.97e-07 | 3.8435 | 0.020249409
6.98e-07 | 3.8481 | 0.020022926
6.99e-07 | 3.8456 | 0.019793099
7e-07 | 3.8414 | 0.01957189
7.01e-07 | 3.8374 | 0.01935326
7.02e-07 | 3.8336 | 0.019131173
7.03e-07 | 3.8289 | 0.018917592
7.04e-07 | 3.8235 | 0.018700481
7.05e-07 | 3.8202 | 0.018491804
7.06e-07 | 3.8198 | 0.018279527
7.07e-07 | 3.8185 | 0.018075614
7.08e-07 | 3.8152 | 0.017874033
7.09e-07 | 3.8126 | 0.017668748
7.1e-07 | 3.8128 | 0.017471728
7.11e-07 | 3.8131 | 0.01727094
7.12e-07 | 3.8125 | 0.01707835
7.13e-07 | 3.812 | 0.016887929
7.14e-07 | 3.8104 | 0.016693644
7.15e-07 | 3.8087 | 0.016507465
7.16e-07 | 3.805 | 0.016317362
7.17e-07 | 3.8009 | 0.016135304
7.18e-07 | 3.802 | 0.015955262
7.19e-07 | 3.8059 | 0.015771207
7.2e-07 | 3.8068 | 0.015595112
7.21e-07 | 3.8052 | 0.015414946
7.22e-07 | 3.8031 | 0.015242683
7.23e-07 | 3.8003 | 0.015072295
7.24e-07 | 3.7966 | 0.014897755
7.25e-07 | 3.7911 | 0.014731037
7.26e-07 | 3.745 | 0.014560114
7.27e-07 | 3.744 | 0.014396961
7.28e-07 | 3.7429 | 0.014235552
7.29e-07 | 3.7419 | 0.014069862
7.3e-07 | 3.7408 | 0.013923866
7.31e-07 | 3.7398 | 0.01378554
7.32e-07 | 3.7388 | 0.01364286
7.33e-07 | 3.7378 | 0.013507801
7.34e-07 | 3.7367 | 0.013368342
7.35e-07 | 3.7357 | 0.013236458
7.36e-07 | 3.7347 | 0.013106127
7.37e-07 | 3.7337 | 0.012971326
7.38e-07 | 3.7327 | 0.012844035
7.39e-07 | 3.7317 | 0.01271223
7.4e-07 | 3.7307 | 0.012587891
7.41e-07 | 3.7297 | 0.012464996
7.42e-07 | 3.7287 | 0.012337525
7.43e-07 | 3.7278 | 0.012217458
7.44e-07 | 3.7268 | 0.012092772
7.45e-07 | 3.7258 | 0.01197545
7.46e-07 | 3.7249 | 0.011859472
7.47e-07 | 3.7239 | 0.011738817
7.48e-07 | 3.723 | 0.011625468
7.49e-07 | 3.722 | 0.011513404
7.5e-07 | 3.7211 | 0.011396609
7.51e-07 | 3.7201 | 0.011287063
7.52e-07 | 3.7192 | 0.011172748
7.53e-07 | 3.7183 | 0.011065647
7.54e-07 | 3.7174 | 0.010959743
7.55e-07 | 3.7164 | 0.010849017
7.56e-07 | 3.7155 | 0.010745454
7.57e-07 | 3.7146 | 0.010637036
7.58e-07 | 3.7137 | 0.010535746
7.59e-07 | 3.7128 | 0.010435569
7.6e-07 | 3.7119 | 0.010330489
7.61e-07 | 3.711 | 0.01023249
7.62e-07 | 3.7101 | 0.010129556
7.63e-07 | 3.7092 | 0.010033672
7.64e-07 | 3.7083 | 0.009938822
7.65e-07 | 3.7075 | 0.009838993
7.66e-07 | 3.7066 | 0.009746169
7.67e-07 | 3.7057 | 0.009654335
7.68e-07 | 3.7049 | 0.009557478
7.69e-07 | 3.704 | 0.009467584
7.7e-07 | 3.7031 | 0.009372638
7.71e-07 | 3.7023 | 0.009284627
7.72e-07 | 3.7014 | 0.009197537
7.73e-07 | 3.7006 | 0.009105356
7.74e-07 | 3.6997 | 0.00902007
7.75e-07 | 3.6989 | 0.008929666
7.76e-07 | 3.6981 | 0.008834131
7.77e-07 | 3.6972 | 0.008745454
7.78e-07 | 3.6964 | 0.008651621
7.79e-07 | 3.6956 | 0.00855862
7.8e-07 | 3.6948 | 0.008466441
7.81e-07 | 3.6939 | 0.00837507
7.82e-07 | 3.6931 | 0.008290496
7.83e-07 | 3.6923 | 0.008200708
7.84e-07 | 3.6915 | 0.008111694
7.85e-07 | 3.6907 | 0.008023443
7.86e-07 | 3.6899 | 0.007935944
7.87e-07 | 3.6891 | 0.007855187
7.88e-07 | 3.6883 | 0.00776916
7.89e-07 | 3.6876 | 0.007683854
7.9e-07 | 3.6868 | 0.007599257
7.91e-07 | 3.686 | 0.00751536
7.92e-07 | 3.6852 | 0.007438152
7.93e-07 | 3.6844 | 0.007355624
7.94e-07 | 3.6837 | 0.007273766
7.95e-07 | 3.6829 | 0.007192568
7.96e-07 | 3.6821 | 0.00711202
7.97e-07 | 3.6814 | 0.007038114
7.98e-07 | 3.6806 | 0.00695884
7.99e-07 | 3.6799 | 0.006880189
8e-07 | 3.6791 | 0.006802152
8.01e-07 | 3.6784 | 0.00672472
8.02e-07 | 3.6776 | 0.006647884
8.03e-07 | 3.6769 | 0.006577636
8.04e-07 | 3.6762 | 0.006501968
8.05e-07 | 3.6754 | 0.00642687
8.06e-07 | 3.6747 | 0.006352336
8.07e-07 | 3.674 | 0.006278356
8.08e-07 | 3.6733 | 0.006210923
8.09e-07 | 3.6725 | 0.006138028
8.1e-07 | 3.6718 | 0.006065665
8.11e-07 | 3.6711 | 0.005993826
8.12e-07 | 3.6704 | 0.005922502
8.13e-07 | 3.6697 | 0.005857686
8.14e-07 | 3.669 | 0.005787372
8.15e-07 | 3.6683 | 0.005717552
8.16e-07 | 3.6676 | 0.005648219
8.17e-07 | 3.6669 | 0.005579366
8.18e-07 | 3.6662 | 0.005516985
8.19e-07 | 3.6655 | 0.005449071
8.2e-07 | 3.6648 | 0.005381616
8.21e-07 | 3.6641 | 0.005314614
8.22e-07 | 3.6634 | 0.005248058
8.23e-07 | 3.6628 | 0.005187942
8.24e-07 | 3.6621 | 0.00512226
8.25e-07 | 3.6614 | 0.005057004
8.26e-07 | 3.6607 | 0.00499217
8.27e-07 | 3.6601 | 0.004939752
8.28e-07 | 3.6594 | 0.004893742
8.29e-07 | 3.6588 | 0.004848135
8.3e-07 | 3.6581 | 0.004802926
8.31e-07 | 3.6574 | 0.004758108
8.32e-07 | 3.6568 | 0.004713677
8.33e-07 | 3.6561 | 0.004669626
8.34e-07 | 3.6555 | 0.00462595
8.35e-07 | 3.6549 | 0.004582644
8.36e-07 | 3.6542 | 0.004539702
8.37e-07 | 3.6536 | 0.004497118
8.38e-07 | 3.6529 | 0.004454889
8.39e-07 | 3.6523 | 0.004413009
8.4e-07 | 3.6517 | 0.004371472
8.41e-07 | 3.651 | 0.004330274
8.42e-07 | 3.6504 | 0.004289411
8.43e-07 | 3.6498 | 0.004248876
8.44e-07 | 3.6492 | 0.004208666
8.45e-07 | 3.6485 | 0.004168775
8.46e-07 | 3.6479 | 0.0041292
8.47e-07 | 3.6473 | 0.004089935
8.48e-07 | 3.6467 | 0.004050976
8.49e-07 | 3.6461 | 0.004012319
8.5e-07 | 3.6455 | 0.00397396
8.51e-07 | 3.6449 | 0.003935893
8.52e-07 | 3.6443 | 0.003898115
8.53e-07 | 3.6437 | 0.003860622
8.54e-07 | 3.6431 | 0.00382341
8.55e-07 | 3.6425 | 0.003786474
8.56e-07 | 3.6419 | 0.003749811
8.57e-07 | 3.6413 | 0.003713416
8.58e-07 | 3.6407 | 0.003677286
8.59e-07 | 3.6401 | 0.003641418
8.6e-07 | 3.6395 | 0.003605806
8.61e-07 | 3.639 | 0.003570448
8.62e-07 | 3.6384 | 0.00353534
8.63e-07 | 3.6378 | 0.003500478
8.64e-07 | 3.6372 | 0.003465859
8.65e-07 | 3.6367 | 0.003431479
8.66e-07 | 3.6361 | 0.003397335
8.67e-07 | 3.6355 | 0.003363423
8.68e-07 | 3.635 | 0.00332974
8.69e-07 | 3.6344 | 0.003296284
8.7e-07 | 3.6339 | 0.003263049
8.71e-07 | 3.6333 | 0.003230034
8.72e-07 | 3.6327 | 0.003197235
8.73e-07 | 3.6322 | 0.003164649
8.74e-07 | 3.6316 | 0.003132273
8.75e-07 | 3.6311 | 0.003106104
8.76e-07 | 3.6305 | 0.003074139
8.77e-07 | 3.63 | 0.003042375
8.78e-07 | 3.6294 | 0.003010809
8.79e-07 | 3.6289 | 0.002979439
8.8e-07 | 3.6284 | 0.002948261
8.81e-07 | 3.6278 | 0.002917272
8.82e-07 | 3.6273 | 0.002886471
8.83e-07 | 3.6268 | 0.002855854
8.84e-07 | 3.6262 | 0.002825418
8.85e-07 | 3.6257 | 0.002795162
8.86e-07 | 3.6252 | 0.002765082
8.87e-07 | 3.6247 | 0.002735176
8.88e-07 | 3.6241 | 0.002711441
8.89e-07 | 3.6236 | 0.002681875
8.9e-07 | 3.6231 | 0.002658476
8.91e-07 | 3.6226 | 0.00262924
8.92e-07 | 3.6221 | 0.002606167
8.93e-07 | 3.6215 | 0.002577253
8.94e-07 | 3.621 | 0.002554496
8.95e-07 | 3.6205 | 0.002525894
8.96e-07 | 3.62 | 0.002503444
8.97e-07 | 3.6195 | 0.002475145
8.98e-07 | 3.619 | 0.002452994
8.99e-07 | 3.6185 | 0.00242499
9e-07 | 3.618 | 0.002403129
9.01e-07 | 3.6175 | 0.00237541
9.02e-07 | 3.617 | 0.002353831
9.03e-07 | 3.6165 | 0.00232639
9.04e-07 | 3.616 | 0.002299085
9.05e-07 | 3.6155 | 0.002277914
9.06e-07 | 3.6151 | 0.002250875
9.07e-07 | 3.6146 | 0.002229966
9.08e-07 | 3.6141 | 0.002203186
9.09e-07 | 3.6136 | 0.002182531
9.1e-07 | 3.6131 | 0.002156002
9.11e-07 | 3.6126 | 0.002135594
9.12e-07 | 3.6122 | 0.002109309
9.13e-07 | 3.6117 | 0.002089142
9.14e-07 | 3.6112 | 0.002063093
9.15e-07 | 3.6108 | 0.00204316
9.16e-07 | 3.6103 | 0.002017341
9.17e-07 | 3.6098 | 0.001997634
9.18e-07 | 3.6093 | 0.001972039
9.19e-07 | 3.6089 | 0.001952553
9.2e-07 | 3.6084 | 0.001927174
9.21e-07 | 3.608 | 0.001907902
9.22e-07 | 3.6075 | 0.001882735
9.23e-07 | 3.607 | 0.00185767
9.24e-07 | 3.6066 | 0.001838708
9.25e-07 | 3.6061 | 0.001813845
9.26e-07 | 3.6057 | 0.001795082
9.27e-07 | 3.6052 | 0.001770416
9.28e-07 | 3.6048 | 0.001751845
9.29e-07 | 3.6043 | 0.00172737
9.3e-07 | 3.6039 | 0.001708987
9.31e-07 | 3.6034 | 0.001684696
9.32e-07 | 3.603 | 0.001666496
9.33e-07 | 3.6026 | 0.001642386
9.34e-07 | 3.6021 | 0.001624363
9.35e-07 | 3.6017 | 0.001600427
9.36e-07 | 3.6012 | 0.001582576
9.37e-07 | 3.6008 | 0.00155881
9.38e-07 | 3.6004 | 0.001541126
9.39e-07 | 3.5999 | 0.001517524
9.4e-07 | 3.5995 | 0.001500004
9.41e-07 | 3.5991 | 0.001476562
9.42e-07 | 3.5987 | 0.001459199
9.43e-07 | 3.5982 | 0.001435913
9.44e-07 | 3.5978 | 0.001412703
9.45e-07 | 3.5974 | 0.001395568
9.46e-07 | 3.597 | 0.001372507
9.47e-07 | 3.5965 | 0.001355519
9.48e-07 | 3.5961 | 0.001332603
9.49e-07 | 3.5957 | 0.001315757
9.5e-07 | 3.5953 | 0.001292982
9.51e-07 | 3.5949 | 0.001276274
9.52e-07 | 3.5945 | 0.001253635
9.53e-07 | 3.594 | 0.001237063
9.54e-07 | 3.5936 | 0.001214556
9.55e-07 | 3.5932 | 0.001198114
9.56e-07 | 3.5928 | 0.001181736
9.57e-07 | 3.5924 | 0.001165422
9.58e-07 | 3.592 | 0.001149169
9.59e-07 | 3.5916 | 0.001132978
9.6e-07 | 3.5912 | 0.001110846
9.61e-07 | 3.5908 | 0.001094774
9.62e-07 | 3.5904 | 0.001078762
9.63e-07 | 3.59 | 0.001062806
9.64e-07 | 3.5896 | 0.001046908
9.65e-07 | 3.5892 | 0.001029788
9.66e-07 | 3.5888 | 0.001007904
9.67e-07 | 3.5884 | 0.000992024
9.68e-07 | 3.588 | 0.00097614
9.69e-07 | 3.5877 | 0.000960328
9.7e-07 | 3.5873 | 0.000944736
9.71e-07 | 3.5869 | 0.000929144
9.72e-07 | 3.5865 | 0.000913552
9.73e-07 | 3.5861 | 0.000891956
9.74e-07 | 3.5857 | 0.00087636
9.75e-07 | 3.5854 | 0.000860768
9.76e-07 | 3.585 | 0.000845168
9.77e-07 | 3.5846 | 0.000829752
9.78e-07 | 3.5842 | 0.000812184
9.79e-07 | 3.5838 | 0.000795943
9.8e-07 | 3.5835 | 0.000779703
9.81e-07 | 3.5831 | 0.000763459
9.82e-07 | 3.5827 | 0.000747215
9.83e-07 | 3.5824 | 0.000730971
9.84e-07 | 3.582 | 0.000714727
9.85e-07 | 3.5816 | 0.000698727
9.86e-07 | 3.5813 | 0.000682759
9.87e-07 | 3.5809 | 0.00066679
9.88e-07 | 3.5805 | 0.000650818
9.89e-07 | 3.5802 | 0.00063485
9.9e-07 | 3.5798 | 0.000618878
9.91e-07 | 3.5794 | 0.00060291
9.92e-07 | 3.5791 | 0.000586938
9.93e-07 | 3.5787 | 0.000571234
9.94e-07 | 3.5784 | 0.000555534
9.95e-07 | 3.578 | 0.000539829
9.96e-07 | 3.5777 | 0.000524125
9.97e-07 | 3.5773 | 0.000508422
9.98e-07 | 3.577 | 0.000492717
9.99e-07 | 3.5766 | 0.000477013
1e-06 | 3.5762 | 0.000461309
1.001e-06 | 3.5759 | 0.000450447
1.002e-06 | 3.5756 | 0.000441048
1.003e-06 | 3.5752 | 0.000431646
1.004e-06 | 3.5749 | 0.000422247
1.005e-06 | 3.5745 | 0.000412849
1.006e-06 | 3.5742 | 0.000403446
1.007e-06 | 3.5738 | 0.000394047
1.008e-06 | 3.5735 | 0.000384645
1.009e-06 | 3.5732 | 0.000375462
1.01e-06 | 3.5728 | 0.000366316
1.011e-06 | 3.5725 | 0.000358819
1.012e-06 | 3.5721 | 0.00035192
1.013e-06 | 3.5718 | 0.000345021
1.014e-06 | 3.5715 | 0.000338122
1.015e-06 | 3.5711 | 0.000331227
1.016e-06 | 3.5708 | 0.000324328
1.017e-06 | 3.5705 | 0.000317577
1.018e-06 | 3.5702 | 0.000310922
1.019e-06 | 3.5698 | 0.000304267
1.02e-06 | 3.5695 | 0.000297612
1.021e-06 | 3.5692 | 0.000291783
1.022e-06 | 3.5688 | 0.000286221
1.023e-06 | 3.5685 | 0.000280658
1.024e-06 | 3.5682 | 0.000275096
1.025e-06 | 3.5679 | 0.000269581
1.026e-06 | 3.5676 | 0.000264251
1.027e-06 | 3.5672 | 0.000258924
1.028e-06 | 3.5669 | 0.000253594
1.029e-06 | 3.5666 | 0.000248267
1.03e-06 | 3.5663 | 0.000242936
1.031e-06 | 3.566 | 0.000235323
1.032e-06 | 3.5657 | 0.000226954
1.033e-06 | 3.5653 | 0.000218584
1.034e-06 | 3.565 | 0.000214512
1.035e-06 | 3.5647 | 0.000211344
1.036e-06 | 3.5644 | 0.000208176
1.037e-06 | 3.5641 | 0.000205004
1.038e-06 | 3.5638 | 0.000201837
1.039e-06 | 3.5635 | 0.000198665
1.04e-06 | 3.5632 | 0.000195498
1.041e-06 | 3.5629 | 0.000190649
1.042e-06 | 3.5626 | 0.000185165
1.043e-06 | 3.5623 | 0.000179892
1.044e-06 | 3.562 | 0.000174624
1.045e-06 | 3.5617 | 0.000169355
1.046e-06 | 3.5614 | 0.000164087
1.047e-06 | 3.5611 | 0.000158818
1.048e-06 | 3.5608 | 0.00015355
1.049e-06 | 3.5605 | 0.000148281
1.05e-06 | 3.5602 | 0.000143013
1.051e-06 | 3.5599 | 0.000138946
1.052e-06 | 3.5596 | 0.000135412
1.053e-06 | 3.5593 | 0.000131874
1.054e-06 | 3.559 | 0.000128337
1.055e-06 | 3.5587 | 0.000124799
1.056e-06 | 3.5584 | 0.000121265
1.057e-06 | 3.5581 | 0.000117727
1.058e-06 | 3.5578 | 0.00011419
1.059e-06 | 3.5575 | 0.000110651
1.06e-06 | 3.5572 | 0.000107146
1.061e-06 | 3.557 | 0.000104059
1.062e-06 | 3.5567 | 0.00010109
1.063e-06 | 3.5564 | 9.81216e-05
1.064e-06 | 3.5561 | 9.51529e-05
1.065e-06 | 3.5558 | 9.21842e-05
1.066e-06 | 3.5555 | 8.92156e-05
1.067e-06 | 3.5553 | 8.62469e-05
1.068e-06 | 3.555 | 8.32383e-05
1.069e-06 | 3.5547 | 8.03096e-05
1.07e-06 | 3.5544 | 7.7501e-05
1.071e-06 | 3.5541 | 7.54395e-05
1.072e-06 | 3.5539 | 7.36533e-05
1.073e-06 | 3.5536 | 7.18671e-05
1.074e-06 | 3.5533 | 7.0121e-05
1.075e-06 | 3.5531 | 6.83348e-05
1.076e-06 | 3.5528 | 6.65487e-05
1.077e-06 | 3.5525 | 6.47625e-05
1.078e-06 | 3.5522 | 6.29763e-05
1.079e-06 | 3.552 | 6.13102e-05
1.08e-06 | 3.5517 | 5.9684e-05
1.081e-06 | 3.5514 | 5.82334e-05
1.082e-06 | 3.5512 | 5.67873e-05
1.083e-06 | 3.5509 | 5.53412e-05
1.084e-06 | 3.5506 | 5.38952e-05
1.085e-06 | 3.5504 | 5.24491e-05
1.086e-06 | 3.5501 | 5.1003e-05
1.087e-06 | 3.5498 | 4.95569e-05
1.088e-06 | 3.5496 | 4.81508e-05
1.089e-06 | 3.5493 | 4.68247e-05
1.09e-06 | 3.549 | 4.55386e-05
1.091e-06 | 3.5488 | 4.42923e-05
1.092e-06 | 3.5485 | 4.31087e-05
1.093e-06 | 3.5483 | 4.18851e-05
1.094e-06 | 3.548 | 4.07015e-05
1.095e-06 | 3.5478 | 3.94778e-05
1.096e-06 | 3.5475 | 3.82543e-05
1.097e-06 | 3.5472 | 3.70707e-05
1.098e-06 | 3.547 | 3.5927e-05
1.099e-06 | 3.5467 | 3.48634e-05
1.1e-06 | 3.5465 | 3.37598e-05
1.101e-06 | 3.5462 | 3.2793e-05
1.102e-06 | 3.546 | 3.19206e-05
1.103e-06 | 3.5457 | 3.10081e-05
1.104e-06 | 3.5455 | 3.00956e-05
1.105e-06 | 3.5452 | 2.92231e-05
1.106e-06 | 3.545 | 2.83106e-05
1.107e-06 | 3.5447 | 2.73982e-05
1.108e-06 | 3.5445 | 2.66056e-05
1.109e-06 | 3.5442 | 2.58132e-05
1.11e-06 | 3.544 | 2.49807e-05
1.111e-06 | 3.5437 | 2.42096e-05
1.112e-06 | 3.5435 | 2.34452e-05
1.113e-06 | 3.5433 | 2.26807e-05
1.114e-06 | 3.543 | 2.18763e-05
1.115e-06 | 3.5428 | 2.11119e-05
1.116e-06 | 3.5425 | 2.03474e-05
1.117e-06 | 3.5423 | 1.95829e-05
1.118e-06 | 3.542 | 1.88585e-05
1.119e-06 | 3.5418 | 1.8174e-05
1.12e-06 | 3.5416 | 1.74896e-05
1.121e-06 | 3.5413 | 1.69719e-05
1.122e-06 | 3.5411 | 1.65696e-05
1.123e-06 | 3.5409 | 1.61673e-05
1.124e-06 | 3.5406 | 1.57651e-05
1.125e-06 | 3.5404 | 1.53229e-05
1.126e-06 | 3.5402 | 1.49206e-05
1.127e-06 | 3.5399 | 1.45184e-05
1.128e-06 | 3.5397 | 1.4203e-05
1.129e-06 | 3.5395 | 1.38923e-05
1.13e-06 | 3.5392 | 1.35816e-05
1.131e-06 | 3.539 | 1.31289e-05
1.132e-06 | 3.5388 | 1.2622e-05
1.133e-06 | 3.5385 | 1.21431e-05
1.134e-06 | 3.5383 | 1.16482e-05
1.135e-06 | 3.5381 | 1.11493e-05
1.136e-06 | 3.5379 | 1.06544e-05
1.137e-06 | 3.5376 | 1.01554e-05
1.138e-06 | 3.5374 | 9.6765e-06
1.139e-06 | 3.5372 | 9.2256e-06
1.14e-06 | 3.537 | 8.7747e-06
1.141e-06 | 3.5367 | 8.4838e-06
1.142e-06 | 3.5365 | 8.2479e-06
1.143e-06 | 3.5363 | 8.0119e-06
1.144e-06 | 3.5361 | 7.776e-06
1.145e-06 | 3.5359 | 7.5401e-06
1.146e-06 | 3.5356 | 7.3041e-06
1.147e-06 | 3.5354 | 7.0682e-06
1.148e-06 | 3.5352 | 6.8323e-06
1.149e-06 | 3.535 | 6.6243e-06
1.15e-06 | 3.5348 | 6.4244e-06
1.151e-06 | 3.5345 | 6.1956e-06
1.152e-06 | 3.5343 | 5.9598e-06
1.153e-06 | 3.5341 | 5.72e-06
1.154e-06 | 3.5339 | 5.4842e-06
1.155e-06 | 3.5337 | 5.2444e-06
1.156e-06 | 3.5335 | 5.0086e-06
1.157e-06 | 3.5332 | 4.7688e-06
1.158e-06 | 3.533 | 4.533e-06
1.159e-06 | 3.5328 | 4.2972e-06
1.16e-06 | 3.5326 | 4.0814e-06
1.161e-06 | 3.5324 | 3.8884e-06
1.162e-06 | 3.5322 | 3.7001e-06
1.163e-06 | 3.532 | 3.5158e-06
1.164e-06 | 3.5318 | 3.3276e-06
1.165e-06 | 3.5316 | 3.1433e-06
1.166e-06 | 3.5314 | 2.955e-06
1.167e-06 | 3.5312 | 2.7708e-06
1.168e-06 | 3.5309 | 2.5825e-06
1.169e-06 | 3.5307 | 2.3983e-06
1.17e-06 | 3.5305 | 2.214e-06
1.171e-06 | 3.5303 | 2.0809e-06
1.172e-06 | 3.5301 | 1.9674e-06
1.173e-06 | 3.5299 | 1.8539e-06
1.174e-06 | 3.5297 | 1.7363e-06
1.175e-06 | 3.5295 | 1.6228e-06
1.176e-06 | 3.5293 | 1.5053e-06
1.177e-06 | 3.5291 | 1.3918e-06
1.178e-06 | 3.5289 | 1.2783e-06
1.179e-06 | 3.5287 | 1.1608e-06
1.18e-06 | 3.5285 | 1.0473e-06
1.181e-06 | 3.5283 | 9.712e-07
1.182e-06 | 3.5281 | 9.299e-07
1.183e-06 | 3.5279 | 8.847e-07
1.184e-06 | 3.5277 | 8.434e-07
1.185e-06 | 3.5275 | 7.981e-07
1.186e-06 | 3.5273 | 7.529e-07
1.187e-06 | 3.5271 | 7.116e-07
1.188e-06 | 3.5269 | 6.663e-07
1.189e-06 | 3.5267 | 6.227e-07
1.19e-06 | 3.5265 | 5.786e-07
1.191e-06 | 3.5264 | 5.474e-07
1.192e-06 | 3.5262 | 5.211e-07
1.193e-06 | 3.526 | 4.997e-07
1.194e-06 | 3.5258 | 4.803e-07
1.195e-06 | 3.5256 | 4.612e-07
1.196e-06 | 3.5254 | 4.418e-07
1.197e-06 | 3.5252 | 4.227e-07
1.198e-06 | 3.525 | 4.033e-07
1.199e-06 | 3.5248 | 3.843e-07
1.2e-06 | 3.5246 | 3.652e-07

## nk_info
#nano/micro crystalline Si (for TF-Si solar cells). Measured by Fujiwara.