## nk
m | n | k
3e-07 | 4.2979 | 3.33705
3.01e-07 | 4.331242089 | 3.306767456
3.02e-07 | 4.363653582 | 3.275862262
3.03e-07 | 4.395135111 | 3.244369459
3.04e-07 | 4.425687309 | 3.212324083
3.05e-07 | 4.455310809 | 3.179761175
3.06e-07 | 4.484006245 | 3.146715773
3.07e-07 | 4.511774249 | 3.113222915
3.08e-07 | 4.538615454 | 3.079317642
3.09e-07 | 4.564530494 | 3.04503499
3.1e-07 | 4.58952 | 3.01041
3.11e-07 | 4.613584606 | 2.97547771
3.12e-07 | 4.636724946 | 2.940273158
3.13e-07 | 4.658941651 | 2.904831385
3.14e-07 | 4.680235355 | 2.869187427
3.15e-07 | 4.700606691 | 2.833376325
3.16e-07 | 4.720056291 | 2.797433117
3.17e-07 | 4.738584789 | 2.761392841
3.18e-07 | 4.756192818 | 2.725290538
3.19e-07 | 4.772881011 | 2.689161244
3.2e-07 | 4.78865 | 2.65304
3.21e-07 | 4.803503666 | 2.616959935
3.22e-07 | 4.817458876 | 2.580946544
3.23e-07 | 4.830535747 | 2.545023413
3.24e-07 | 4.842754392 | 2.509214128
3.25e-07 | 4.854134928 | 2.473542275
3.26e-07 | 4.86469747 | 2.43803144
3.27e-07 | 4.874462133 | 2.402705209
3.28e-07 | 4.883449032 | 2.367587168
3.29e-07 | 4.891678283 | 2.332700903
3.3e-07 | 4.89917 | 2.29807
3.31e-07 | 4.905944401 | 2.26371607
3.32e-07 | 4.91202211 | 2.229652825
3.33e-07 | 4.917423853 | 2.195892003
3.34e-07 | 4.922170356 | 2.16244534
3.35e-07 | 4.926282346 | 2.129324575
3.36e-07 | 4.929780548 | 2.096541443
3.37e-07 | 4.932685688 | 2.064107682
3.38e-07 | 4.935018493 | 2.03203503
3.39e-07 | 4.936799688 | 2.000335224
3.4e-07 | 4.93805 | 1.96902
3.41e-07 | 4.938789711 | 1.938099235
3.42e-07 | 4.939037324 | 1.907575354
3.43e-07 | 4.938810902 | 1.877448924
3.44e-07 | 4.938128503 | 1.84772051
3.45e-07 | 4.937008189 | 1.818390677
3.46e-07 | 4.935468019 | 1.789459989
3.47e-07 | 4.933526055 | 1.760929012
3.48e-07 | 4.931200357 | 1.732798312
3.49e-07 | 4.928508985 | 1.705068453
3.5e-07 | 4.92547 | 1.67774
3.51e-07 | 4.922100697 | 1.650813102
3.52e-07 | 4.918415313 | 1.624286238
3.53e-07 | 4.914427321 | 1.598157469
3.54e-07 | 4.910150192 | 1.572424859
3.55e-07 | 4.9055974 | 1.547086469
3.56e-07 | 4.900782415 | 1.522140362
3.57e-07 | 4.89571871 | 1.497584599
3.58e-07 | 4.890419758 | 1.473417243
3.59e-07 | 4.884899031 | 1.449636356
3.6e-07 | 4.87917 | 1.42624
3.61e-07 | 4.873245461 | 1.403225798
3.62e-07 | 4.867135503 | 1.380589616
3.63e-07 | 4.860849534 | 1.358326879
3.64e-07 | 4.854396968 | 1.336433014
3.65e-07 | 4.847787213 | 1.314903447
3.66e-07 | 4.841029681 | 1.293733605
3.67e-07 | 4.834133783 | 1.272918912
3.68e-07 | 4.82710893 | 1.252454797
3.69e-07 | 4.819964532 | 1.232336684
3.7e-07 | 4.81271 | 1.21256
3.71e-07 | 4.805354117 | 1.193119956
3.72e-07 | 4.797903156 | 1.1740109
3.73e-07 | 4.790362761 | 1.155226965
3.74e-07 | 4.782738577 | 1.136762285
3.75e-07 | 4.775036248 | 1.118610992
3.76e-07 | 4.76726142 | 1.10076722
3.77e-07 | 4.759419736 | 1.083225102
3.78e-07 | 4.751516842 | 1.06597877
3.79e-07 | 4.743558382 | 1.049022359
3.8e-07 | 4.73555 | 1.03235
3.81e-07 | 4.72749709 | 1.01595616
3.82e-07 | 4.719404033 | 0.999836633
3.83e-07 | 4.711274961 | 0.983987548
3.84e-07 | 4.703114005 | 0.968405031
3.85e-07 | 4.694925294 | 0.953085209
3.86e-07 | 4.68671296 | 0.938024211
3.87e-07 | 4.678481132 | 0.923218164
3.88e-07 | 4.670233943 | 0.908663194
3.89e-07 | 4.661975522 | 0.894355431
3.9e-07 | 4.65371 | 0.880291
3.91e-07 | 4.645441115 | 0.866465875
3.92e-07 | 4.637171032 | 0.852875407
3.93e-07 | 4.628901524 | 0.839514794
3.94e-07 | 4.620634365 | 0.826379233
3.95e-07 | 4.612371327 | 0.813463921
3.96e-07 | 4.604114182 | 0.800764056
3.97e-07 | 4.595864704 | 0.788274834
3.98e-07 | 4.587624666 | 0.775991452
3.99e-07 | 4.579395841 | 0.763909109
4e-07 | 4.57118 | 0.752023
4.01e-07 | 4.562978912 | 0.740328671
4.02e-07 | 4.55479432 | 0.728823059
4.03e-07 | 4.546627962 | 0.717503446
4.04e-07 | 4.538481576 | 0.706367117
4.05e-07 | 4.5303569 | 0.695411356
4.06e-07 | 4.522255672 | 0.684633446
4.07e-07 | 4.51417963 | 0.674030672
4.08e-07 | 4.506130512 | 0.663600317
4.09e-07 | 4.498110056 | 0.653339665
4.1e-07 | 4.49012 | 0.643246
4.11e-07 | 4.482161818 | 0.633316506
4.12e-07 | 4.47423593 | 0.623547966
4.13e-07 | 4.466342489 | 0.613937064
4.14e-07 | 4.458481653 | 0.604480483
4.15e-07 | 4.450653575 | 0.595174905
4.16e-07 | 4.442858411 | 0.586017016
4.17e-07 | 4.435096316 | 0.577003497
4.18e-07 | 4.427367446 | 0.568131033
4.19e-07 | 4.419671956 | 0.559396306
4.2e-07 | 4.41201 | 0.550796
4.21e-07 | 4.404381835 | 0.542327062
4.22e-07 | 4.396788122 | 0.533987493
4.23e-07 | 4.389229621 | 0.525775558
4.24e-07 | 4.381707094 | 0.517689521
4.25e-07 | 4.374221301 | 0.509727648
4.26e-07 | 4.366773004 | 0.501888203
4.27e-07 | 4.359362964 | 0.49416945
4.28e-07 | 4.351991943 | 0.486569656
4.29e-07 | 4.344660701 | 0.479087084
4.3e-07 | 4.33737 | 0.47172
4.31e-07 | 4.3301204 | 0.464466582
4.32e-07 | 4.322911663 | 0.457324663
4.33e-07 | 4.315743347 | 0.450291991
4.34e-07 | 4.308615013 | 0.443366314
4.35e-07 | 4.301526222 | 0.436545379
4.36e-07 | 4.294476533 | 0.429826934
4.37e-07 | 4.287465506 | 0.423208726
4.38e-07 | 4.280492701 | 0.416688503
4.39e-07 | 4.273557679 | 0.410264011
4.4e-07 | 4.26666 | 0.403933
4.41e-07 | 4.259799363 | 0.397693414
4.42e-07 | 4.252976027 | 0.391543993
4.43e-07 | 4.246190391 | 0.385483673
4.44e-07 | 4.239442854 | 0.379511391
4.45e-07 | 4.232733812 | 0.373626086
4.46e-07 | 4.226063666 | 0.367826694
4.47e-07 | 4.219432813 | 0.362112152
4.48e-07 | 4.212841652 | 0.356481398
4.49e-07 | 4.206290582 | 0.350933368
4.5e-07 | 4.19978 | 0.345467
4.51e-07 | 4.193310137 | 0.340081152
4.52e-07 | 4.186880547 | 0.334774367
4.53e-07 | 4.180490617 | 0.329545109
4.54e-07 | 4.174139733 | 0.324391841
4.55e-07 | 4.16782728 | 0.319313027
4.56e-07 | 4.161552644 | 0.314307131
4.57e-07 | 4.155315212 | 0.309372616
4.58e-07 | 4.14911437 | 0.304507947
4.59e-07 | 4.142949504 | 0.299711587
4.6e-07 | 4.13682 | 0.294982
4.61e-07 | 4.130725379 | 0.290317791
4.62e-07 | 4.124665703 | 0.28571813
4.63e-07 | 4.11864117 | 0.28118233
4.64e-07 | 4.112651976 | 0.276709702
4.65e-07 | 4.10669832 | 0.272299557
4.66e-07 | 4.100780398 | 0.267951207
4.67e-07 | 4.094898407 | 0.263663965
4.68e-07 | 4.089052546 | 0.259437142
4.69e-07 | 4.083243011 | 0.25527005
4.7e-07 | 4.07747 | 0.251162
4.71e-07 | 4.071733588 | 0.24711225
4.72e-07 | 4.066033361 | 0.243119839
4.73e-07 | 4.060368784 | 0.239183753
4.74e-07 | 4.054739323 | 0.235302977
4.75e-07 | 4.049144442 | 0.231476496
4.76e-07 | 4.043583605 | 0.227703295
4.77e-07 | 4.038056278 | 0.22398236
4.78e-07 | 4.032561925 | 0.220312676
4.79e-07 | 4.027100011 | 0.216693227
4.8e-07 | 4.02167 | 0.213123
4.81e-07 | 4.016271441 | 0.209601059
4.82e-07 | 4.010904214 | 0.206126793
4.83e-07 | 4.005568283 | 0.202699667
4.84e-07 | 4.000263612 | 0.19931915
4.85e-07 | 3.994990163 | 0.195984708
4.86e-07 | 3.989747902 | 0.192695811
4.87e-07 | 3.984536791 | 0.189451923
4.88e-07 | 3.979356795 | 0.186252514
4.89e-07 | 3.974207877 | 0.183097051
4.9e-07 | 3.96909 | 0.179985
4.91e-07 | 3.964003098 | 0.176915822
4.92e-07 | 3.958946982 | 0.173888943
4.93e-07 | 3.953921433 | 0.170903782
4.94e-07 | 3.94892623 | 0.16795976
4.95e-07 | 3.943961155 | 0.165056295
4.96e-07 | 3.939025987 | 0.162192806
4.97e-07 | 3.934120507 | 0.159368713
4.98e-07 | 3.929244495 | 0.156583435
4.99e-07 | 3.924397733 | 0.153836391
5e-07 | 3.91958 | 0.151127
5.01e-07 | 3.914791076 | 0.148454705
5.02e-07 | 3.910030736 | 0.145819037
5.03e-07 | 3.905298755 | 0.143219554
5.04e-07 | 3.900594908 | 0.14065581
5.05e-07 | 3.895918968 | 0.138127362
5.06e-07 | 3.891270711 | 0.135633765
5.07e-07 | 3.886649911 | 0.133174574
5.08e-07 | 3.882056343 | 0.130749346
5.09e-07 | 3.877489781 | 0.128357636
5.1e-07 | 3.87295 | 0.125999
5.11e-07 | 3.868436788 | 0.123673002
5.12e-07 | 3.863949994 | 0.121379244
5.13e-07 | 3.859489477 | 0.119117336
5.14e-07 | 3.855055099 | 0.116886887
5.15e-07 | 3.850646723 | 0.114687507
5.16e-07 | 3.846264208 | 0.112518807
5.17e-07 | 3.841907417 | 0.110380396
5.18e-07 | 3.837576212 | 0.108271885
5.19e-07 | 3.833270452 | 0.106192883
5.2e-07 | 3.82899 | 0.104143
5.21e-07 | 3.82473471 | 0.102121859
5.22e-07 | 3.82050441 | 0.10012913
5.23e-07 | 3.816298918 | 0.098164496
5.24e-07 | 3.812118055 | 0.096227641
5.25e-07 | 3.807961641 | 0.094318247
5.26e-07 | 3.803829495 | 0.092435997
5.27e-07 | 3.799721439 | 0.090580575
5.28e-07 | 3.795637291 | 0.088751662
5.29e-07 | 3.791576871 | 0.086948943
5.3e-07 | 3.78754 | 0.0851721
5.31e-07 | 3.7835265 | 0.08342082
5.32e-07 | 3.779536208 | 0.081694805
5.33e-07 | 3.775568962 | 0.079993762
5.34e-07 | 3.771624601 | 0.078317397
5.35e-07 | 3.767702964 | 0.076665417
5.36e-07 | 3.76380389 | 0.075037527
5.37e-07 | 3.759927218 | 0.073433434
5.38e-07 | 3.756072786 | 0.071852844
5.39e-07 | 3.752240434 | 0.070295464
5.4e-07 | 3.74843 | 0.068761
5.41e-07 | 3.744641328 | 0.067249171
5.42e-07 | 3.740874277 | 0.065759745
5.43e-07 | 3.737128713 | 0.064292503
5.44e-07 | 3.7334045 | 0.062847228
5.45e-07 | 3.729701502 | 0.061423699
5.46e-07 | 3.726019584 | 0.060021698
5.47e-07 | 3.72235861 | 0.058641007
5.48e-07 | 3.718718445 | 0.057281406
5.49e-07 | 3.715098954 | 0.055942677
5.5e-07 | 3.7115 | 0.0546246
5.51e-07 | 3.707921468 | 0.053326965
5.52e-07 | 3.704363322 | 0.052049589
5.53e-07 | 3.700825544 | 0.050792298
5.54e-07 | 3.697308118 | 0.049554919
5.55e-07 | 3.693811027 | 0.048337275
5.56e-07 | 3.690334253 | 0.047139194
5.57e-07 | 3.686877781 | 0.0459605
5.58e-07 | 3.683441592 | 0.044801019
5.59e-07 | 3.680025671 | 0.043660577
5.6e-07 | 3.67663 | 0.042539
5.61e-07 | 3.673254529 | 0.041436104
5.62e-07 | 3.669899075 | 0.040351675
5.63e-07 | 3.66656342 | 0.039285487
5.64e-07 | 3.663247347 | 0.038237316
5.65e-07 | 3.659950641 | 0.037206938
5.66e-07 | 3.656673083 | 0.03619413
5.67e-07 | 3.653414457 | 0.035198666
5.68e-07 | 3.650174546 | 0.034220322
5.69e-07 | 3.646953132 | 0.033258875
5.7e-07 | 3.64375 | 0.0323141
5.71e-07 | 3.640564955 | 0.031385789
5.72e-07 | 3.637397899 | 0.030473799
5.73e-07 | 3.634248757 | 0.029578005
5.74e-07 | 3.631117452 | 0.02869828
5.75e-07 | 3.62800391 | 0.027834497
5.76e-07 | 3.624908055 | 0.02698653
5.77e-07 | 3.621829812 | 0.026154253
5.78e-07 | 3.618769106 | 0.02533754
5.79e-07 | 3.61572586 | 0.024536265
5.8e-07 | 3.6127 | 0.0237503
5.81e-07 | 3.609691469 | 0.022979522
5.82e-07 | 3.606700287 | 0.02222381
5.83e-07 | 3.603726493 | 0.021483048
5.84e-07 | 3.600770124 | 0.020757117
5.85e-07 | 3.597831219 | 0.0200459
5.86e-07 | 3.594909816 | 0.019349279
5.87e-07 | 3.592005954 | 0.018667136
5.88e-07 | 3.589119672 | 0.017999354
5.89e-07 | 3.586251008 | 0.017345815
5.9e-07 | 3.5834 | 0.0167064
5.91e-07 | 3.580566647 | 0.016080989
5.92e-07 | 3.577750791 | 0.015469442
5.93e-07 | 3.574952232 | 0.01487162
5.94e-07 | 3.572170773 | 0.014287379
5.95e-07 | 3.569406216 | 0.013716577
5.96e-07 | 3.566658361 | 0.013159074
5.97e-07 | 3.56392701 | 0.012614726
5.98e-07 | 3.561211965 | 0.012083393
5.99e-07 | 3.558513028 | 0.011564931
6e-07 | 3.55583 | 0.0110592
6.01e-07 | 3.553162732 | 0.010566067
6.02e-07 | 3.550511269 | 0.010085442
6.03e-07 | 3.547875708 | 0.009617241
6.04e-07 | 3.545256143 | 0.009161385
6.05e-07 | 3.542652669 | 0.008717791
6.06e-07 | 3.540065382 | 0.008286379
6.07e-07 | 3.537494376 | 0.007867066
6.08e-07 | 3.534939747 | 0.007459771
6.09e-07 | 3.53240159 | 0.007064413
6.1e-07 | 3.52988 | 0.00668091
6.11e-07 | 3.527375036 | 0.006309179
6.12e-07 | 3.524886612 | 0.005949126
6.13e-07 | 3.522414606 | 0.005600659
6.14e-07 | 3.519958895 | 0.005263681
6.15e-07 | 3.517519358 | 0.004938098
6.16e-07 | 3.515095873 | 0.004623816
6.17e-07 | 3.512688316 | 0.00432074
6.18e-07 | 3.510296567 | 0.004028775
6.19e-07 | 3.507920502 | 0.003747826
6.2e-07 | 3.50556 | 0.0034778
6.21e-07 | 3.503214974 | 0.003218597
6.22e-07 | 3.500885483 | 0.002970101
6.23e-07 | 3.498571619 | 0.002732192
6.24e-07 | 3.496273476 | 0.002504751
6.25e-07 | 3.493991148 | 0.002287657
6.26e-07 | 3.491724728 | 0.002080791
6.27e-07 | 3.489474309 | 0.001884032
6.28e-07 | 3.487239986 | 0.001697261
6.29e-07 | 3.485021852 | 0.001520357
6.3e-07 | 3.48282 | 0.0013532
6.31e-07 | 3.480634536 | 0.00119571
6.32e-07 | 3.478465617 | 0.001047962
6.33e-07 | 3.476313409 | 0.000910071
6.34e-07 | 3.474178081 | 0.000782151
6.35e-07 | 3.472059801 | 0.000664316
6.36e-07 | 3.469958737 | 0.000556682
6.37e-07 | 3.467875057 | 0.000459364
6.38e-07 | 3.465808928 | 0.000372474
6.39e-07 | 3.46376052 | 0.000296129
6.4e-07 | 3.46173 | 0.000230443
6.41e-07 | 3.45971756 | 0.000175345
6.42e-07 | 3.457723491 | 0.000130025
6.43e-07 | 3.455748106 | 9.35e-05
6.44e-07 | 3.453791721 | 6.47e-05
6.45e-07 | 3.451854649 | 4.28e-05
6.46e-07 | 3.449937206 | 2.66e-05
6.47e-07 | 3.448039705 | 1.52e-05
6.48e-07 | 3.44616246 | 7.69e-06
6.49e-07 | 3.444305787 | 2.94e-06
6.5e-07 | 3.44247 | 2e-09
6.51e-07 | 3.440655223 | -1.97e-06
6.52e-07 | 3.43886082 | -3.22e-06
6.53e-07 | 3.437085966 | -3.87e-06
6.54e-07 | 3.435329835 | -4.01e-06
6.55e-07 | 3.433591602 | -3.74e-06
6.56e-07 | 3.431870441 | -3.18e-06
6.57e-07 | 3.430165525 | -2.42e-06
6.58e-07 | 3.428476031 | -1.57e-06
6.59e-07 | 3.426801131 | -7.25e-07
6.6e-07 | 3.42514 | 0
6.61e-07 | 3.423491929 | 5.28e-07
6.62e-07 | 3.421856669 | 8.64e-07
6.63e-07 | 3.420234089 | 1.04e-06
6.64e-07 | 3.418624058 | 1.07e-06
6.65e-07 | 3.417026443 | 1e-06
6.66e-07 | 3.415441112 | 8.51e-07
6.67e-07 | 3.413867934 | 6.48e-07
6.68e-07 | 3.412306778 | 4.19e-07
6.69e-07 | 3.41075751 | 1.94e-07
6.7e-07 | 3.40922 | 0
6.71e-07 | 3.407694113 | 0
6.72e-07 | 3.406179704 | 0
6.73e-07 | 3.404676627 | 0
6.74e-07 | 3.403184734 | 0
6.75e-07 | 3.401703878 | 0
6.76e-07 | 3.400233911 | 0
6.77e-07 | 3.398774687 | 0
6.78e-07 | 3.397326059 | 0
6.79e-07 | 3.395887879 | 0
6.8e-07 | 3.39446 | 0
6.81e-07 | 3.39304228 | 0
6.82e-07 | 3.391634594 | 0
6.83e-07 | 3.390236822 | 0
6.84e-07 | 3.388848847 | 0
6.85e-07 | 3.387470547 | 0
6.86e-07 | 3.386101803 | 0
6.87e-07 | 3.384742496 | 0
6.88e-07 | 3.383392506 | 0
6.89e-07 | 3.382051714 | 0
6.9e-07 | 3.38072 | 0
6.91e-07 | 3.379397249 | 0
6.92e-07 | 3.378083362 | 0
6.93e-07 | 3.376778243 | 0
6.94e-07 | 3.3754818 | 0
6.95e-07 | 3.374193936 | 0
6.96e-07 | 3.372914557 | 0
6.97e-07 | 3.371643569 | 0
6.98e-07 | 3.370380877 | 0
6.99e-07 | 3.369126385 | 0
7e-07 | 3.36788 | 0
7.01e-07 | 3.366641625 | 0
7.02e-07 | 3.36541116 | 0
7.03e-07 | 3.364188504 | 0
7.04e-07 | 3.362973554 | 0
7.05e-07 | 3.361766209 | 0
7.06e-07 | 3.360566367 | 0
7.07e-07 | 3.359373927 | 0
7.08e-07 | 3.358188787 | 0
7.09e-07 | 3.357010845 | 0
7.1e-07 | 3.35584 | 0
7.11e-07 | 3.35467616 | 0
7.12e-07 | 3.353519277 | 0
7.13e-07 | 3.352369311 | 0
7.14e-07 | 3.351226224 | 0
7.15e-07 | 3.350089978 | 0
7.16e-07 | 3.348960533 | 0
7.17e-07 | 3.347837852 | 0
7.18e-07 | 3.346721895 | 0
7.19e-07 | 3.345612624 | 0
7.2e-07 | 3.34451 | 0
7.21e-07 | 3.343413984 | 0
7.22e-07 | 3.342324533 | 0
7.23e-07 | 3.341241603 | 0
7.24e-07 | 3.34016515 | 0
7.25e-07 | 3.33909513 | 0
7.26e-07 | 3.3380315 | 0
7.27e-07 | 3.336974216 | 0
7.28e-07 | 3.335923234 | 0
7.29e-07 | 3.33487851 | 0
7.3e-07 | 3.33384 | 0
7.31e-07 | 3.332807654 | 0
7.32e-07 | 3.331781392 | 0
7.33e-07 | 3.330761128 | 0
7.34e-07 | 3.329746776 | 0
7.35e-07 | 3.328738251 | 0
7.36e-07 | 3.327735465 | 0
7.37e-07 | 3.326738334 | 0
7.38e-07 | 3.325746769 | 0
7.39e-07 | 3.324760687 | 0
7.4e-07 | 3.32378 | 0
7.41e-07 | 3.322804631 | 0
7.42e-07 | 3.321834541 | 0
7.43e-07 | 3.320869695 | 0
7.44e-07 | 3.319910065 | 0
7.45e-07 | 3.318955616 | 0
7.46e-07 | 3.318006318 | 0
7.47e-07 | 3.31706214 | 0
7.48e-07 | 3.316123048 | 0
7.49e-07 | 3.315189012 | 0
7.5e-07 | 3.31426 | 0
7.51e-07 | 3.313335981 | 0
7.52e-07 | 3.312416926 | 0
7.53e-07 | 3.31150281 | 0
7.54e-07 | 3.310593605 | 0
7.55e-07 | 3.309689284 | 0
7.56e-07 | 3.308789821 | 0
7.57e-07 | 3.307895188 | 0
7.58e-07 | 3.307005358 | 0
7.59e-07 | 3.306120304 | 0
7.6e-07 | 3.30524 | 0
7.61e-07 | 3.304364416 | 0
7.62e-07 | 3.303493514 | 0
7.63e-07 | 3.302627254 | 0
7.64e-07 | 3.301765595 | 0
7.65e-07 | 3.300908496 | 0
7.66e-07 | 3.300055918 | 0
7.67e-07 | 3.29920782 | 0
7.68e-07 | 3.298364161 | 0
7.69e-07 | 3.297524901 | 0
7.7e-07 | 3.29669 | 0
7.71e-07 | 3.295859415 | 0
7.72e-07 | 3.295033097 | 0
7.73e-07 | 3.294210994 | 0
7.74e-07 | 3.293393055 | 0
7.75e-07 | 3.29257923 | 0
7.76e-07 | 3.291769466 | 0
7.77e-07 | 3.290963712 | 0
7.78e-07 | 3.290161918 | 0
7.79e-07 | 3.289364031 | 0
7.8e-07 | 3.28857 | 0
7.81e-07 | 3.287779784 | 0
7.82e-07 | 3.286993379 | 0
7.83e-07 | 3.28621079 | 0
7.84e-07 | 3.285432023 | 0
7.85e-07 | 3.284657084 | 0
7.86e-07 | 3.283885978 | 0
7.87e-07 | 3.283118711 | 0
7.88e-07 | 3.282355289 | 0
7.89e-07 | 3.281595716 | 0
7.9e-07 | 3.28084 | 0
7.91e-07 | 3.280088139 | 0
7.92e-07 | 3.279340108 | 0
7.93e-07 | 3.278595876 | 0
7.94e-07 | 3.277855412 | 0
7.95e-07 | 3.277118684 | 0
7.96e-07 | 3.276385661 | 0
7.97e-07 | 3.275656313 | 0
7.98e-07 | 3.274930607 | 0
7.99e-07 | 3.274208514 | 0
8e-07 | 3.27349 | 0
8.01e-07 | 3.272775031 | 0
8.02e-07 | 3.27206355 | 0
8.03e-07 | 3.271355497 | 0
8.04e-07 | 3.270650811 | 0
8.05e-07 | 3.269949431 | 0
8.06e-07 | 3.269251296 | 0
8.07e-07 | 3.268556347 | 0
8.08e-07 | 3.267864521 | 0
8.09e-07 | 3.267175759 | 0
8.1e-07 | 3.26649 | 0
8.11e-07 | 3.265807198 | 0
8.12e-07 | 3.265127373 | 0
8.13e-07 | 3.264450557 | 0
8.14e-07 | 3.263776786 | 0
8.15e-07 | 3.263106094 | 0
8.16e-07 | 3.262438513 | 0
8.17e-07 | 3.26177408 | 0
8.18e-07 | 3.261112827 | 0
8.19e-07 | 3.260454789 | 0
8.2e-07 | 3.2598 | 0
8.21e-07 | 3.259148476 | 0
8.22e-07 | 3.258500159 | 0
8.23e-07 | 3.257854974 | 0
8.24e-07 | 3.257212844 | 0
8.25e-07 | 3.256573695 | 0
8.26e-07 | 3.25593745 | 0
8.27e-07 | 3.255304034 | 0
8.28e-07 | 3.254673371 | 0
8.29e-07 | 3.254045385 | 0
8.3e-07 | 3.25342 | 0
8.31e-07 | 3.252797158 | 0
8.32e-07 | 3.252176871 | 0
8.33e-07 | 3.251559167 | 0
8.34e-07 | 3.250944076 | 0
8.35e-07 | 3.250331625 | 0
8.36e-07 | 3.249721845 | 0
8.37e-07 | 3.249114763 | 0
8.38e-07 | 3.248510409 | 0
8.39e-07 | 3.247908812 | 0
8.4e-07 | 3.24731 | 0
8.41e-07 | 3.246713991 | 0
8.42e-07 | 3.246120756 | 0
8.43e-07 | 3.245530257 | 0
8.44e-07 | 3.244942452 | 0
8.45e-07 | 3.244357303 | 0
8.46e-07 | 3.24377477 | 0
8.47e-07 | 3.243194813 | 0
8.48e-07 | 3.242617392 | 0
8.49e-07 | 3.242042467 | 0
8.5e-07 | 3.24147 | 0
8.51e-07 | 3.240899958 | 0
8.52e-07 | 3.240332343 | 0
8.53e-07 | 3.239767166 | 0
8.54e-07 | 3.239204435 | 0
8.55e-07 | 3.238644162 | 0
8.56e-07 | 3.238086355 | 0
8.57e-07 | 3.237531026 | 0
8.58e-07 | 3.236978184 | 0
8.59e-07 | 3.236427838 | 0
8.6e-07 | 3.23588 | 0
8.61e-07 | 3.235334667 | 0
8.62e-07 | 3.23479179 | 0
8.63e-07 | 3.23425131 | 0
8.64e-07 | 3.233713167 | 0
8.65e-07 | 3.2331773 | 0
8.66e-07 | 3.232643648 | 0
8.67e-07 | 3.232112153 | 0
8.68e-07 | 3.231582753 | 0
8.69e-07 | 3.231055389 | 0
8.7e-07 | 3.23053 | 0
8.71e-07 | 3.230006545 | 0
8.72e-07 | 3.229485055 | 0
8.73e-07 | 3.228965583 | 0
8.74e-07 | 3.228448177 | 0
8.75e-07 | 3.22793289 | 0
8.76e-07 | 3.227419772 | 0
8.77e-07 | 3.226908873 | 0
8.78e-07 | 3.226400244 | 0
8.79e-07 | 3.225893936 | 0
8.8e-07 | 3.22539 | 0
8.81e-07 | 3.224888464 | 0
8.82e-07 | 3.224389268 | 0
8.83e-07 | 3.223892329 | 0
8.84e-07 | 3.223397564 | 0
8.85e-07 | 3.22290489 | 0
8.86e-07 | 3.222414226 | 0
8.87e-07 | 3.221925487 | 0
8.88e-07 | 3.221438592 | 0
8.89e-07 | 3.220953457 | 0
8.9e-07 | 3.22047 | 0
8.91e-07 | 3.219988159 | 0
8.92e-07 | 3.219507953 | 0
8.93e-07 | 3.219029423 | 0
8.94e-07 | 3.218552608 | 0
8.95e-07 | 3.218077549 | 0
8.96e-07 | 3.217604286 | 0
8.97e-07 | 3.21713286 | 0
8.98e-07 | 3.21666331 | 0
8.99e-07 | 3.216195677 | 0
9e-07 | 3.21573 | 0
9.01e-07 | 3.215266311 | 0
9.02e-07 | 3.2148046 | 0
9.03e-07 | 3.214344851 | 0
9.04e-07 | 3.213887045 | 0
9.05e-07 | 3.213431163 | 0
9.06e-07 | 3.212977189 | 0
9.07e-07 | 3.212525103 | 0
9.08e-07 | 3.212074889 | 0
9.09e-07 | 3.211626527 | 0
9.1e-07 | 3.21118 | 0
9.11e-07 | 3.210735288 | 0
9.12e-07 | 3.210292365 | 0
9.13e-07 | 3.209851203 | 0
9.14e-07 | 3.209411773 | 0
9.15e-07 | 3.208974047 | 0
9.16e-07 | 3.208537998 | 0
9.17e-07 | 3.208103596 | 0
9.18e-07 | 3.207670815 | 0
9.19e-07 | 3.207239626 | 0
9.2e-07 | 3.20681 | 0
9.21e-07 | 3.206381916 | 0
9.22e-07 | 3.205955379 | 0
9.23e-07 | 3.205530398 | 0
9.24e-07 | 3.205106984 | 0
9.25e-07 | 3.204685148 | 0
9.26e-07 | 3.2042649 | 0
9.27e-07 | 3.203846251 | 0
9.28e-07 | 3.203429211 | 0
9.29e-07 | 3.20301379 | 0
9.3e-07 | 3.2026 | 0
9.31e-07 | 3.202187846 | 0
9.32e-07 | 3.20177732 | 0
9.33e-07 | 3.201368406 | 0
9.34e-07 | 3.200961091 | 0
9.35e-07 | 3.200555361 | 0
9.36e-07 | 3.200151202 | 0
9.37e-07 | 3.199748601 | 0
9.38e-07 | 3.199347542 | 0
9.39e-07 | 3.198948013 | 0
9.4e-07 | 3.19855 | 0
9.41e-07 | 3.198153488 | 0
9.42e-07 | 3.197758463 | 0
9.43e-07 | 3.197364909 | 0
9.44e-07 | 3.196972813 | 0
9.45e-07 | 3.196582158 | 0
9.46e-07 | 3.196192932 | 0
9.47e-07 | 3.195805117 | 0
9.48e-07 | 3.1954187 | 0
9.49e-07 | 3.195033666 | 0
9.5e-07 | 3.19465 | 0
9.51e-07 | 3.194267692 | 0
9.52e-07 | 3.19388675 | 0
9.53e-07 | 3.193507188 | 0
9.54e-07 | 3.193129018 | 0
9.55e-07 | 3.192752255 | 0
9.56e-07 | 3.192376912 | 0
9.57e-07 | 3.192003001 | 0
9.58e-07 | 3.191630537 | 0
9.59e-07 | 3.191259532 | 0
9.6e-07 | 3.19089 | 0
9.61e-07 | 3.190521945 | 0
9.62e-07 | 3.190155338 | 0
9.63e-07 | 3.189790141 | 0
9.64e-07 | 3.189426314 | 0
9.65e-07 | 3.18906382 | 0
9.66e-07 | 3.188702621 | 0
9.67e-07 | 3.188342678 | 0
9.68e-07 | 3.187983952 | 0
9.69e-07 | 3.187626405 | 0
9.7e-07 | 3.18727 | 0
9.71e-07 | 3.186914707 | 0
9.72e-07 | 3.186560537 | 0
9.73e-07 | 3.186207509 | 0
9.74e-07 | 3.185855645 | 0
9.75e-07 | 3.185504963 | 0
9.76e-07 | 3.185155484 | 0
9.77e-07 | 3.184807228 | 0
9.78e-07 | 3.184460216 | 0
9.79e-07 | 3.184114466 | 0
9.8e-07 | 3.18377 | 0
9.81e-07 | 3.183426827 | 0
9.82e-07 | 3.183084915 | 0
9.83e-07 | 3.182744222 | 0
9.84e-07 | 3.182404707 | 0
9.85e-07 | 3.182066328 | 0
9.86e-07 | 3.181729042 | 0
9.87e-07 | 3.181392809 | 0
9.88e-07 | 3.181057585 | 0
9.89e-07 | 3.180723329 | 0
9.9e-07 | 3.18039 | 0
9.91e-07 | 3.180057576 | 0
9.92e-07 | 3.179726125 | 0
9.93e-07 | 3.179395732 | 0
9.94e-07 | 3.179066487 | 0
9.95e-07 | 3.178738476 | 0
9.96e-07 | 3.178411787 | 0
9.97e-07 | 3.178086507 | 0
9.98e-07 | 3.177762724 | 0
9.99e-07 | 3.177440526 | 0
1e-06 | 3.17712 | 0
1.001e-06 | 3.176801198 | 0
1.002e-06 | 3.176484026 | 0
1.003e-06 | 3.176168359 | 0
1.004e-06 | 3.175854066 | 0
1.005e-06 | 3.175541019 | 0
1.006e-06 | 3.175229091 | 0
1.007e-06 | 3.174918154 | 0
1.008e-06 | 3.174608078 | 0
1.009e-06 | 3.174298736 | 0
1.01e-06 | 3.17399 | 0
1.011e-06 | 3.173681773 | 0
1.012e-06 | 3.173374089 | 0
1.013e-06 | 3.173067013 | 0
1.014e-06 | 3.172760611 | 0
1.015e-06 | 3.172454947 | 0
1.016e-06 | 3.172150088 | 0
1.017e-06 | 3.171846098 | 0
1.018e-06 | 3.171543043 | 0
1.019e-06 | 3.171240989 | 0
1.02e-06 | 3.17094 | 0
1.021e-06 | 3.170640129 | 0
1.022e-06 | 3.170341376 | 0
1.023e-06 | 3.170043728 | 0
1.024e-06 | 3.16974717 | 0
1.025e-06 | 3.169451691 | 0
1.026e-06 | 3.169157276 | 0
1.027e-06 | 3.168863913 | 0
1.028e-06 | 3.168571588 | 0
1.029e-06 | 3.168280288 | 0
1.03e-06 | 3.16799 | 0
1.031e-06 | 3.16770071 | 0
1.032e-06 | 3.167412406 | 0
1.033e-06 | 3.167125076 | 0
1.034e-06 | 3.166838708 | 0
1.035e-06 | 3.166553289 | 0
1.036e-06 | 3.166268806 | 0
1.037e-06 | 3.165985249 | 0
1.038e-06 | 3.165702603 | 0
1.039e-06 | 3.165420858 | 0
1.04e-06 | 3.16514 | 0
1.041e-06 | 3.16486002 | 0
1.042e-06 | 3.164580918 | 0
1.043e-06 | 3.164302697 | 0
1.044e-06 | 3.164025358 | 0
1.045e-06 | 3.163748904 | 0
1.046e-06 | 3.163473338 | 0
1.047e-06 | 3.163198662 | 0
1.048e-06 | 3.162924879 | 0
1.049e-06 | 3.162651991 | 0
1.05e-06 | 3.16238 | 0
1.051e-06 | 3.162108909 | 0
1.052e-06 | 3.16183872 | 0
1.053e-06 | 3.161569437 | 0
1.054e-06 | 3.161301061 | 0
1.055e-06 | 3.161033594 | 0
1.056e-06 | 3.16076704 | 0
1.057e-06 | 3.160501402 | 0
1.058e-06 | 3.16023668 | 0
1.059e-06 | 3.159972879 | 0
1.06e-06 | 3.15971 | 0
1.061e-06 | 3.159448044 | 0
1.062e-06 | 3.159187 | 0
1.063e-06 | 3.158926856 | 0
1.064e-06 | 3.1586676 | 0
1.065e-06 | 3.158409219 | 0
1.066e-06 | 3.1581517 | 0
1.067e-06 | 3.157895031 | 0
1.068e-06 | 3.1576392 | 0
1.069e-06 | 3.157384194 | 0
1.07e-06 | 3.15713 | 0
1.071e-06 | 3.156876606 | 0
1.072e-06 | 3.156624 | 0
1.073e-06 | 3.156372169 | 0
1.074e-06 | 3.1561211 | 0
1.075e-06 | 3.155870781 | 0
1.076e-06 | 3.1556212 | 0
1.077e-06 | 3.155372344 | 0
1.078e-06 | 3.1551242 | 0
1.079e-06 | 3.154876756 | 0
1.08e-06 | 3.15463 | 0
1.081e-06 | 3.154383921 | 0
1.082e-06 | 3.15413852 | 0
1.083e-06 | 3.153893799 | 0
1.084e-06 | 3.15364976 | 0
1.085e-06 | 3.153406406 | 0
1.086e-06 | 3.15316374 | 0
1.087e-06 | 3.152921764 | 0
1.088e-06 | 3.15268048 | 0
1.089e-06 | 3.152439891 | 0
1.09e-06 | 3.1522 | 0
1.091e-06 | 3.151960809 | 0
1.092e-06 | 3.15172232 | 0
1.093e-06 | 3.151484536 | 0
1.094e-06 | 3.15124746 | 0
1.095e-06 | 3.151011094 | 0
1.096e-06 | 3.15077544 | 0
1.097e-06 | 3.150540501 | 0
1.098e-06 | 3.15030628 | 0
1.099e-06 | 3.150072779 | 0
1.1e-06 | 3.14984 | 0
1.101e-06 | 3.149607946 | 0
1.102e-06 | 3.14937662 | 0
1.103e-06 | 3.149146024 | 0
1.104e-06 | 3.14891616 | 0
1.105e-06 | 3.148687031 | 0
1.106e-06 | 3.14845864 | 0
1.107e-06 | 3.148230989 | 0
1.108e-06 | 3.14800408 | 0
1.109e-06 | 3.147777916 | 0
1.11e-06 | 3.1475525 | 0
1.111e-06 | 3.147327834 | 0
1.112e-06 | 3.14710392 | 0
1.113e-06 | 3.146880761 | 0
1.114e-06 | 3.14665836 | 0
1.115e-06 | 3.146436718 | 0
1.116e-06 | 3.146215839 | 0
1.117e-06 | 3.145995726 | 0
1.118e-06 | 3.145776379 | 0
1.119e-06 | 3.145557803 | 0
1.12e-06 | 3.145339999 | 0
1.121e-06 | 3.14512297 | 0
1.122e-06 | 3.144906719 | 0
1.123e-06 | 3.144691247 | 0
1.124e-06 | 3.144476559 | 0
1.125e-06 | 3.144262655 | 0
1.126e-06 | 3.144049538 | 0
1.127e-06 | 3.143837212 | 0
1.128e-06 | 3.143625678 | 0
1.129e-06 | 3.143414939 | 0
1.13e-06 | 3.143204998 | 0
1.131e-06 | 3.142995857 | 0
1.132e-06 | 3.142787518 | 0
1.133e-06 | 3.142579984 | 0
1.134e-06 | 3.142373257 | 0
1.135e-06 | 3.142167341 | 0
1.136e-06 | 3.141962237 | 0
1.137e-06 | 3.141757948 | 0
1.138e-06 | 3.141554476 | 0
1.139e-06 | 3.141351825 | 0
1.14e-06 | 3.141149996 | 0
1.141e-06 | 3.140948992 | 0
1.142e-06 | 3.140748816 | 0
1.143e-06 | 3.140549469 | 0
1.144e-06 | 3.140350955 | 0
1.145e-06 | 3.140153276 | 0
1.146e-06 | 3.139956434 | 0
1.147e-06 | 3.139760433 | 0
1.148e-06 | 3.139565274 | 0
1.149e-06 | 3.13937096 | 0
1.15e-06 | 3.139177493 | 0
1.151e-06 | 3.138984876 | 0
1.152e-06 | 3.138793112 | 0
1.153e-06 | 3.138602203 | 0
1.154e-06 | 3.138412151 | 0
1.155e-06 | 3.138222959 | 0
1.156e-06 | 3.13803463 | 0
1.157e-06 | 3.137847166 | 0
1.158e-06 | 3.137660569 | 0
1.159e-06 | 3.137474842 | 0
1.16e-06 | 3.137289988 | 0
1.161e-06 | 3.137106009 | 0
1.162e-06 | 3.136922907 | 0
1.163e-06 | 3.136740685 | 0
1.164e-06 | 3.136559346 | 0
1.165e-06 | 3.136378891 | 0
1.166e-06 | 3.136199324 | 0
1.167e-06 | 3.136020648 | 0
1.168e-06 | 3.135842863 | 0
1.169e-06 | 3.135665974 | 0
1.17e-06 | 3.135489982 | 0
1.171e-06 | 3.13531489 | 0
1.172e-06 | 3.135140701 | 0
1.173e-06 | 3.134967416 | 0
1.174e-06 | 3.134795039 | 0
1.175e-06 | 3.134623572 | 0
1.176e-06 | 3.134453018 | 0
1.177e-06 | 3.134283379 | 0
1.178e-06 | 3.134114657 | 0
1.179e-06 | 3.133946855 | 0
1.18e-06 | 3.133779975 | 0
1.181e-06 | 3.13361402 | 0
1.182e-06 | 3.133448993 | 0
1.183e-06 | 3.133284896 | 0
1.184e-06 | 3.133121732 | 0
1.185e-06 | 3.132959502 | 0
1.186e-06 | 3.13279821 | 0
1.187e-06 | 3.132637858 | 0
1.188e-06 | 3.132478448 | 0
1.189e-06 | 3.132319983 | 0
1.19e-06 | 3.132162466 | 0
1.191e-06 | 3.132005899 | 0
1.192e-06 | 3.131850284 | 0
1.193e-06 | 3.131695624 | 0
1.194e-06 | 3.131541922 | 0
1.195e-06 | 3.131389179 | 0
1.196e-06 | 3.131237399 | 0
1.197e-06 | 3.131086584 | 0
1.198e-06 | 3.130936737 | 0
1.199e-06 | 3.130787859 | 0
1.2e-06 | 3.130639954 | 0

## nk_info
#Doped (p or n type) nano/micro-crystalline Si (for TF-Si cells). Measured by Sai.