## nk
m | n | k
3e-07 | 4.275 | 1.4375
3.1e-07 | 4.2975 | 1.3125
3.2e-07 | 4.306 | 1.1875
3.3e-07 | 4.303 | 1.075
3.4e-07 | 4.291 | 0.96875
3.5e-07 | 4.27 | 0.86875
3.6e-07 | 4.24 | 0.75625
3.7e-07 | 4.21 | 0.68125
3.8e-07 | 4.17 | 0.60625
3.9e-07 | 4.13 | 0.54
4e-07 | 4.08 | 0.480625
4.1e-07 | 4.04 | 0.42625
4.2e-07 | 3.99 | 0.3775
4.3e-07 | 3.94 | 0.333125
4.4e-07 | 3.89 | 0.29375
4.5e-07 | 3.84 | 0.258125
4.6e-07 | 3.79 | 0.225625
4.7e-07 | 3.73 | 0.196875
4.8e-07 | 3.68 | 0.170625
4.9e-07 | 3.63 | 0.1475
5e-07 | 3.59 | 0.126875
5.1e-07 | 3.54 | 0.10875
5.2e-07 | 3.5 | 0.0925
5.3e-07 | 3.46 | 0.078125
5.4e-07 | 3.42 | 0.065625
5.5e-07 | 3.39 | 0.05475
5.6e-07 | 3.36 | 0.045125
5.7e-07 | 3.33 | 0.0369375
5.8e-07 | 3.3 | 0.02975
5.9e-07 | 3.28 | 0.02525
6e-07 | 3.25 | 0.0214375
6.1e-07 | 3.23 | 0.0173125
6.2e-07 | 3.21 | 0.014125
6.3e-07 | 3.19 | 0.0116875
6.4e-07 | 3.17 | 0.009875
6.5e-07 | 3.16 | 0.0084375
6.6e-07 | 3.14 | 0.00725
6.7e-07 | 3.13 | 0.00625
6.8e-07 | 3.11 | 0.005425
6.9e-07 | 3.1 | 0.00473125
7e-07 | 3.09 | 0.00414375
7.1e-07 | 3.08 | 0.00365
7.2e-07 | 3.07 | 0.00323125
7.3e-07 | 3.06 | 0.002875
7.4e-07 | 3.05 | 0.002575
7.5e-07 | 3.04 | 0.0023125
7.6e-07 | 3.03 | 0.0020875
7.7e-07 | 3.02 | 0.0018875
7.8e-07 | 3.02 | 0.00171875
7.9e-07 | 3.01 | 0.001575
8e-07 | 3 | 0.00144375
8.1e-07 | 3 | 0.0013375
8.2e-07 | 2.99 | 0.0012375
8.3e-07 | 2.99 | 0.00115
8.4e-07 | 2.98 | 0.001075
8.5e-07 | 2.97 | 0.00100625
8.6e-07 | 2.97 | 0.00095
8.7e-07 | 2.97 | 0.00089375
8.8e-07 | 2.96 | 0.00085
8.9e-07 | 2.96 | 0.00080625
9e-07 | 2.95 | 0.00076875
9.1e-07 | 2.95 | 0.0007375
9.2e-07 | 2.94 | 0.00070625
9.3e-07 | 2.94 | 0.00068125
9.4e-07 | 2.94 | 0.00065625
9.5e-07 | 2.93 | 0.0006375
9.6e-07 | 2.93 | 0.000615625
9.7e-07 | 2.93 | 0.00059875
9.8e-07 | 2.92 | 0.000583125
9.9e-07 | 2.92 | 0.000569375
1e-06 | 2.92 | 0.0005575
1.01e-06 | 2.91579 | 0.00049375
1.02e-06 | 2.91406 | 0.00047375
1.03e-06 | 2.91251 | 0.000440625
1.04e-06 | 2.91114 | 0.000391875
1.05e-06 | 2.90995 | 0.000328125
1.06e-06 | 2.90894 | 0.000248125
1.07e-06 | 2.90811 | 0.000150625
1.08e-06 | 2.90746 | 3.6e-05
1.09e-06 | 2.90699 | 1.1e-05
1.1e-06 | 2.9067 | 4.75e-06

## nk_info
m