## nk
nm | n | k
200 | 1.625 | 0.9634
310 | 1.625 | 0.9634
313.9 | 1.647 | 0.9989
317.9 | 1.674 | 1.035
322.1 | 1.707 | 1.071
326.3 | 1.747 | 1.106
330.7 | 1.793 | 1.138
335.1 | 1.846 | 1.166
339.7 | 1.906 | 1.188
344.4 | 1.972 | 1.202
349.3 | 2.041 | 1.206
354.3 | 2.112 | 1.199
359.4 | 2.181 | 1.18
364.7 | 2.245 | 1.15
370.1 | 2.303 | 1.111
375.8 | 2.35 | 1.066
381.5 | 2.387 | 1.016
387.5 | 2.414 | 0.9659
393.7 | 2.431 | 0.9179
400 | 2.44 | 0.8741
406.6 | 2.444 | 0.836
413.3 | 2.444 | 0.8044
420.3 | 2.443 | 0.7797
427.6 | 2.442 | 0.7613
435.1 | 2.445 | 0.7485
442.9 | 2.452 | 0.7398
450.9 | 2.466 | 0.7332
459.3 | 2.487 | 0.7261
467.9 | 2.516 | 0.715
476.9 | 2.551 | 0.6963
486.3 | 2.589 | 0.6668
496 | 2.626 | 0.6249
506.1 | 2.656 | 0.5713
516.7 | 2.674 | 0.5095
527.7 | 2.678 | 0.4445
539.1 | 2.669 | 0.3815
551.1 | 2.649 | 0.3246
563.6 | 2.621 | 0.2761
576.7 | 2.589 | 0.2366
590.5 | 2.556 | 0.2058
604.9 | 2.523 | 0.1829
620 | 2.492 | 0.1666
635.9 | 2.466 | 0.1559
652.6 | 2.445 | 0.1495
670.3 | 2.431 | 0.1451
688.9 | 2.427 | 0.1383
708.6 | 2.431 | 0.1197
729.4 | 2.43 | 0.0798
751.5 | 2.4 | 0.0324
775 | 2.351 | 0.00547
800 | 2.304 | 0
826.7 | 2.268 | 0
855.2 | 2.239 | 0
885.7 | 2.217 | 0
918.5 | 2.198 | 0
953.8 | 2.181 | 0
992 | 2.167 | 0
1033 | 2.154 | 0
1078 | 2.142 | 0
1127 | 2.131 | 0
1181 | 2.121 | 0
1240 | 2.112 | 0
1305 | 2.103 | 0
1378 | 2.095 | 0
1459 | 2.087 | 0
1550 | 2.079 | 0
1653 | 2.072 | 0
1771 | 2.066 | 0
1908 | 2.059 | 0
2067 | 2.053 | 0

## nk_info
#J. Werner, G. Nogay, F. Sahli, T.Chien-Jen Yang, M. Bräuninger, G. Christmann, A. Walter, B.A Kamino, P. Fiala, P. Löper, et al.,