## nk
nm | n | k
200 | 1.806 | 0.9875
310 | 1.806 | 0.9875
313.9 | 1.84 | 1.017
317.9 | 1.881 | 1.044
322.1 | 1.927 | 1.068
326.3 | 1.979 | 1.087
330.7 | 2.036 | 1.1
335.1 | 2.097 | 1.105
339.7 | 2.159 | 1.1
344.4 | 2.222 | 1.085
349.3 | 2.282 | 1.061
354.3 | 2.336 | 1.027
359.4 | 2.383 | 0.9862
364.7 | 2.422 | 0.9403
370.1 | 2.451 | 0.8921
375.8 | 2.471 | 0.8438
381.5 | 2.484 | 0.7976
387.5 | 2.489 | 0.755
393.7 | 2.49 | 0.7171
400 | 2.488 | 0.6844
406.6 | 2.483 | 0.6569
413.3 | 2.479 | 0.6345
420.3 | 2.476 | 0.6163
427.6 | 2.476 | 0.6016
435.1 | 2.479 | 0.5891
442.9 | 2.486 | 0.5773
450.9 | 2.497 | 0.5643
459.3 | 2.513 | 0.5483
467.9 | 2.53 | 0.5272
476.9 | 2.549 | 0.4997
486.3 | 2.564 | 0.4655
496 | 2.575 | 0.4255
506.1 | 2.578 | 0.3821
516.7 | 2.573 | 0.338
527.7 | 2.56 | 0.2963
539.1 | 2.54 | 0.2591
551.1 | 2.516 | 0.2276
563.6 | 2.49 | 0.2023
576.7 | 2.464 | 0.183
590.5 | 2.438 | 0.1695
604.9 | 2.414 | 0.1611
620 | 2.394 | 0.1575
635.9 | 2.379 | 0.1587
652.6 | 2.373 | 0.1639
670.3 | 2.385 | 0.1679
688.9 | 2.423 | 0.1427
708.6 | 2.424 | 0.0504
729.4 | 2.342 | 0.000706
751.5 | 2.28 | 0
775 | 2.244 | 0
800 | 2.221 | 0
826.7 | 2.203 | 0
855.2 | 2.189 | 0
885.7 | 2.176 | 0
918.5 | 2.165 | 0
953.8 | 2.154 | 0
992 | 2.145 | 0
1033 | 2.136 | 0
1078 | 2.128 | 0
1127 | 2.12 | 0
1181 | 2.113 | 0
1240 | 2.106 | 0
1305 | 2.1 | 0
1378 | 2.093 | 0
1459 | 2.088 | 0
1550 | 2.082 | 0
1653 | 2.077 | 0
1771 | 2.072 | 0
1908 | 2.067 | 0
2067 | 2.063 | 0

## nk_info
#J. Werner, G. Nogay, F. Sahli, T.Chien-Jen Yang, M. Bräuninger, G. Christmann, A. Walter, B.A Kamino, P. Fiala, P. Löper, et al.,