## nk
nm | n | k
300 | 1.891 | 0.9482
310 | 1.891 | 0.9482
313.9 | 1.931 | 0.9777
317.9 | 1.977 | 1.004
322.1 | 2.03 | 1.025
326.3 | 2.089 | 1.039
330.7 | 2.151 | 1.043
335.1 | 2.216 | 1.038
339.7 | 2.279 | 1.021
344.4 | 2.339 | 0.9938
349.3 | 2.392 | 0.9576
354.3 | 2.437 | 0.9147
359.4 | 2.472 | 0.8677
364.7 | 2.498 | 0.8194
370.1 | 2.515 | 0.7722
375.8 | 2.525 | 0.7279
381.5 | 2.529 | 0.6875
387.5 | 2.529 | 0.6516
393.7 | 2.526 | 0.6205
400 | 2.522 | 0.5937
406.6 | 2.518 | 0.571
413.3 | 2.515 | 0.5516
420.3 | 2.513 | 0.5348
427.6 | 2.513 | 0.5199
435.1 | 2.515 | 0.5059
442.9 | 2.52 | 0.4921
450.9 | 2.526 | 0.4775
459.3 | 2.535 | 0.4613
467.9 | 2.544 | 0.4426
476.9 | 2.554 | 0.421
486.3 | 2.562 | 0.396
496 | 2.569 | 0.3679
506.1 | 2.572 | 0.3372
516.7 | 2.571 | 0.3048
527.7 | 2.565 | 0.2722
539.1 | 2.554 | 0.2406
551.1 | 2.539 | 0.2116
563.6 | 2.52 | 0.1863
576.7 | 2.498 | 0.1658
590.5 | 2.474 | 0.151
604.9 | 2.451 | 0.143
620 | 2.43 | 0.1432
635.9 | 2.417 | 0.153
652.6 | 2.426 | 0.1693
670.3 | 2.468 | 0.1625
688.9 | 2.493 | 0.0947
708.6 | 2.456 | 0.0316
729.4 | 2.406 | 0.0068
751.5 | 2.366 | 0.000401
775 | 2.335 | 0
800 | 2.309 | 0
826.7 | 2.288 | 0
855.2 | 2.27 | 0
885.7 | 2.254 | 0
918.5 | 2.239 | 0
953.8 | 2.226 | 0
992 | 2.214 | 0
1033 | 2.203 | 0
1078 | 2.193 | 0
1127 | 2.184 | 0
1181 | 2.175 | 0
1240 | 2.167 | 0
1305 | 2.16 | 0
1378 | 2.153 | 0
1459 | 2.146 | 0
1550 | 2.14 | 0
1653 | 2.134 | 0
1771 | 2.128 | 0
1908 | 2.123 | 0
2067 | 2.118 | 0

## nk_info
#J. Werner, G. Nogay, F. Sahli, T.Chien-Jen Yang, M. Bräuninger, G. Christmann, A. Walter, B.A Kamino, P. Fiala, P. Löper, et al.,