## nk
nm | n | k
200 | 1.884 | 1.032
312.3 | 1.884 | 1.032
316.2 | 1.921 | 1.051
320.3 | 1.962 | 1.068
324.4 | 2.006 | 1.08
328.7 | 2.054 | 1.088
333.1 | 2.105 | 1.09
337.6 | 2.157 | 1.085
342.2 | 2.208 | 1.073
346.9 | 2.259 | 1.054
351.8 | 2.306 | 1.029
356.9 | 2.349 | 0.9974
362 | 2.387 | 0.9612
367.4 | 2.417 | 0.9218
372.8 | 2.441 | 0.8808
378.5 | 2.459 | 0.84
384.3 | 2.47 | 0.8008
390.3 | 2.476 | 0.7644
396.5 | 2.479 | 0.7316
402.9 | 2.479 | 0.703
409.5 | 2.478 | 0.6786
416.3 | 2.477 | 0.6584
423.4 | 2.478 | 0.6418
430.7 | 2.482 | 0.6278
438.2 | 2.489 | 0.6152
446.1 | 2.501 | 0.6021
454.2 | 2.517 | 0.5864
462.6 | 2.537 | 0.5659
471.3 | 2.558 | 0.5386
480.4 | 2.577 | 0.5035
489.8 | 2.591 | 0.4612
499.6 | 2.597 | 0.414
509.8 | 2.594 | 0.3652
520.4 | 2.581 | 0.3184
531.5 | 2.561 | 0.2764
543 | 2.536 | 0.2409
555.1 | 2.507 | 0.2123
567.7 | 2.478 | 0.1906
580.9 | 2.449 | 0.1753
594.8 | 2.423 | 0.1657
609.3 | 2.4 | 0.1616
624.5 | 2.382 | 0.1626
640.5 | 2.375 | 0.1682
657.4 | 2.387 | 0.1731
675.1 | 2.43 | 0.1443
693.9 | 2.421 | 0.0417
713.7 | 2.33 | 0
734.7 | 2.269 | 0
757 | 2.235 | 0
780.6 | 2.211 | 0
805.8 | 2.193 | 0
832.7 | 2.178 | 0
861.4 | 2.165 | 0
892.1 | 2.153 | 0
925.2 | 2.142 | 0
960.8 | 2.131 | 0
999.2 | 2.122 | 0
1041 | 2.113 | 0
1086 | 2.105 | 0
1135 | 2.097 | 0
1190 | 2.09 | 0
1249 | 2.083 | 0
1315 | 2.076 | 0
1388 | 2.07 | 0
1469 | 2.064 | 0
1561 | 2.058 | 0
1665 | 2.053 | 0
1784 | 2.048 | 0
1922 | 2.043 | 0
2082 | 2.038 | 0

## nk_info
#J. Werner, G. Nogay, F. Sahli, T.Chien-Jen Yang, M. Bräuninger, G. Christmann, A. Walter, B.A Kamino, P. Fiala, P. Löper, et al.,