## nk
nm | n | k
200 | 1.779 | 1.015
310 | 1.779 | 1.015
313.9 | 1.818 | 1.038
317.9 | 1.862 | 1.058
322.1 | 1.911 | 1.073
326.3 | 1.964 | 1.082
330.7 | 2.02 | 1.084
335.1 | 2.077 | 1.078
339.7 | 2.134 | 1.064
344.4 | 2.187 | 1.041
349.3 | 2.237 | 1.011
354.3 | 2.28 | 0.9742
359.4 | 2.315 | 0.9337
364.7 | 2.343 | 0.8911
370.1 | 2.364 | 0.8483
375.8 | 2.377 | 0.8073
381.5 | 2.385 | 0.7693
387.5 | 2.389 | 0.7352
393.7 | 2.39 | 0.7055
400 | 2.39 | 0.6802
406.6 | 2.391 | 0.6589
413.3 | 2.392 | 0.6411
420.3 | 2.397 | 0.6258
427.6 | 2.404 | 0.6117
435.1 | 2.416 | 0.5972
442.9 | 2.431 | 0.5806
450.9 | 2.448 | 0.56
459.3 | 2.467 | 0.534
467.9 | 2.485 | 0.5016
476.9 | 2.499 | 0.463
486.3 | 2.508 | 0.4195
496 | 2.508 | 0.3735
506.1 | 2.5 | 0.3279
516.7 | 2.484 | 0.2852
527.7 | 2.462 | 0.2476
539.1 | 2.436 | 0.2162
551.1 | 2.408 | 0.1914
563.6 | 2.379 | 0.1732
576.7 | 2.351 | 0.1614
590.5 | 2.326 | 0.156
604.9 | 2.305 | 0.1572
620 | 2.293 | 0.1655
635.9 | 2.3 | 0.1784
652.6 | 2.345 | 0.1695
670.3 | 2.371 | 0.0777
688.9 | 2.298 | 0.00671
708.6 | 2.23 | 0
729.4 | 2.188 | 0
751.5 | 2.158 | 0
775 | 2.136 | 0
800 | 2.118 | 0
826.7 | 2.103 | 0
855.2 | 2.089 | 0
885.7 | 2.077 | 0
918.5 | 2.065 | 0
953.8 | 2.055 | 0
992 | 2.045 | 0
1033 | 2.036 | 0
1078 | 2.028 | 0
1127 | 2.02 | 0
1181 | 2.013 | 0
1240 | 2.006 | 0
1305 | 1.999 | 0
1378 | 1.993 | 0
1459 | 1.987 | 0
1550 | 1.981 | 0
1653 | 1.976 | 0
1771 | 1.971 | 0
1908 | 1.966 | 0
2067 | 1.961 | 0

## nk_info
#J. Werner, G. Nogay, F. Sahli, T.Chien-Jen Yang, M. Bräuninger, G. Christmann, A. Walter, B.A Kamino, P. Fiala, P. Löper, et al.,