## nk
eV | n | k
1.05 | 2.255829 | 0
1.1 | 2.2668 | 0
1.15 | 2.26962 | 0
1.2 | 2.2812 | 0
1.25 | 2.290892 | 0
1.3 | 2.302164 | 0
1.35 | 2.316435 | 0
1.4 | 2.334142 | 0
1.45 | 2.360749 | 0
1.5 | 2.416788 | 0
1.55 | 2.516593 | 0.03335326
1.6 | 2.568557 | 0.1151999
1.65 | 2.557735 | 0.1709535
1.7 | 2.540821 | 0.1869792
1.75 | 2.540821 | 0.1919334
1.8 | 2.548659 | 0.1948406
1.85 | 2.568536 | 0.200048
1.9 | 2.590888 | 0.2076341
1.95 | 2.61957 | 0.2189279
2 | 2.651213 | 0.2415165
2.05 | 2.679027 | 0.2677309
2.1 | 2.712811 | 0.3059637
2.15 | 2.743847 | 0.352932
2.2 | 2.761179 | 0.4041536
2.25 | 2.7732 | 0.4546023
2.3 | 2.765837 | 0.5116111
2.35 | 2.750665 | 0.5697386
2.4 | 2.725959 | 0.6001462
2.45 | 2.689828 | 0.6268725
2.5 | 2.656309 | 0.6535987
2.55 | 2.633445 | 0.680325
2.6 | 2.616976 | 0.7027643
2.65 | 2.609264 | 0.7122435
2.7 | 2.606945 | 0.7210751
2.75 | 2.610475 | 0.7334431
2.8 | 2.619823 | 0.7506303
2.85 | 2.63114 | 0.7702882
2.9 | 2.643143 | 0.8148889
2.95 | 2.65192 | 0.8632852
3 | 2.655953 | 0.9340261
3.05 | 2.645458 | 1.004767
3.1 | 2.624045 | 1.078034
3.15 | 2.555456 | 1.151817
3.2 | 2.46919 | 1.224265
3.25 | 2.3933 | 1.277746
3.3 | 2.259719 | 1.331228
3.35 | 2.140416 | 1.342823
3.4 | 2.041049 | 1.321253
3.45 | 1.960105 | 1.289045
3.5 | 1.885789 | 1.237192
3.55 | 1.824095 | 1.18534
3.6 | 1.774024 | 1.133487
3.65 | 1.733245 | 1.081634
3.7 | 1.709965 | 1.029782
3.75 | 1.692207 | 0.9976324
3.8 | 1.687288 | 0.9682823
3.85 | 1.682369 | 0.9389323
3.9 | 1.678361 | 0.933088
3.95 | 1.676545 | 0.9299761
4 | 1.67473 | 0.9268642
10 | 1.67921 | 0.91875

## nk_info
#P. Loper et al., Complex Refrective Index Spectra of CH3NH3PbI3 Perovskite Thin Films