## nk
nm | n | k
300 | 1.76104 | 0.77971
305 | 1.75117 | 0.855994
310 | 1.74976 | 0.93011
315 | 1.764587 | 1.003235
320 | 1.79473 | 1.07196
325 | 1.836348 | 1.1351
330 | 1.89081 | 1.18924
335 | 1.954717 | 1.234619
340 | 2.0269 | 1.26547
345 | 2.10427 | 1.280816
350 | 2.18376 | 1.28759
355 | 2.261955 | 1.276235
360 | 2.33542 | 1.25275
365 | 2.39998 | 1.217928
370 | 2.45754 | 1.17285
375 | 2.502951 | 1.122848
380 | 2.5374 | 1.07014
385 | 2.56155 | 1.01737
390 | 2.57658 | 0.96663
395 | 2.583949 | 0.91944
400 | 2.58521 | 0.87679
405 | 2.581873 | 0.839243
410 | 2.57531 | 0.80705
415 | 2.566775 | 0.78023
420 | 2.55735 | 0.75865
425 | 2.548089 | 0.742064
430 | 2.53993 | 0.73013
435 | 2.533828 | 0.722376
440 | 2.5307 | 0.71818
445 | 2.531389 | 0.71666
450 | 2.53666 | 0.71665
455 | 2.546938 | 0.716655
460 | 2.56217 | 0.71491
465 | 2.581626 | 0.709609
470 | 2.60382 | 0.69927
475 | 2.626694 | 0.683053
480 | 2.64803 | 0.66112
485 | 2.665894 | 0.634495
490 | 2.67911 | 0.60484
495 | 2.687315 | 0.573926
500 | 2.69081 | 0.54334
505 | 2.690366 | 0.514173
510 | 2.68684 | 0.48712
515 | 2.68114 | 0.462449
520 | 2.67399 | 0.4402
525 | 2.665985 | 0.420238
530 | 2.65756 | 0.40234
535 | 2.64902 | 0.386251
540 | 2.64059 | 0.37175
545 | 2.632397 | 0.358584
550 | 2.62452 | 0.34657
555 | 2.61701 | 0.335519
560 | 2.60987 | 0.32529
565 | 2.603121 | 0.315759
570 | 2.59672 | 0.30681
575 | 2.590665 | 0.298376
580 | 2.58493 | 0.29037
585 | 2.579482 | 0.282737
590 | 2.57429 | 0.27544
595 | 2.569339 | 0.268443
600 | 2.5646 | 0.2617
605 | 2.560039 | 0.255217
610 | 2.55564 | 0.24896
615 | 2.551388 | 0.242936
620 | 2.54727 | 0.23713
625 | 2.543258 | 0.231549
630 | 2.53936 | 0.22621
635 | 2.535566 | 0.221104
640 | 2.53187 | 0.21626
645 | 2.528288 | 0.211688
650 | 2.52482 | 0.20742
655 | 2.521512 | 0.203471
660 | 2.51838 | 0.19989
665 | 2.515478 | 0.196694
670 | 2.51287 | 0.19392
675 | 2.510654 | 0.191612
680 | 2.50895 | 0.18979
685 | 2.507931 | 0.188489
690 | 2.50781 | 0.18768
695 | 2.508897 | 0.187295
700 | 2.51158 | 0.18718
705 | 2.516298 | 0.186971
710 | 2.52358 | 0.18604
715 | 2.533804 | 0.183254
720 | 2.54692 | 0.17697
725 | 2.561816 | 0.165059
730 | 2.57574 | 0.14583
735 | 2.584516 | 0.119473
740 | 2.58436 | 0.08925
745 | 2.574536 | 0.060349
750 | 2.55761 | 0.03701
755 | 2.537492 | 0.020709
760 | 2.51736 | 0.01074
765 | 2.499103 | 0.005556
770 | 2.48388 | 0.00346
775 | 2.471319 | 0.002077
780 | 2.4602 | 0.00103
785 | 2.450126 | 0.000339
790 | 2.44096 | 2.1e-05
795 | 2.43273 | 0
800 | 2.42529 | 0
805 | 2.418441 | 0
810 | 2.41207 | 0
815 | 2.406107 | 0
820 | 2.4005 | 0
825 | 2.39521 | 0
830 | 2.39019 | 0
835 | 2.385424 | 0
840 | 2.38088 | 0
845 | 2.376542 | 0
850 | 2.37239 | 0
855 | 2.36841 | 0
860 | 2.36458 | 0
865 | 2.36091 | 0
870 | 2.35737 | 0
875 | 2.353965 | 0
880 | 2.35067 | 0
885 | 2.347501 | 0
890 | 2.34443 | 0
895 | 2.341456 | 0
900 | 2.33858 | 0
950 | 2.31402 | 0
1000 | 2.29511 | 0
1050 | 2.28003 | 0
1100 | 2.26769 | 0
1150 | 2.25742 | 0
1200 | 2.24874 | 0
1250 | 2.24132 | 0
1300 | 2.23491 | 0
1350 | 2.22933 | 0
1400 | 2.22444 | 0
1450 | 2.22012 | 0
1500 | 2.21628 | 0
1550 | 2.21285 | 0
1600 | 2.20978 | 0
1650 | 2.20701 | 0
1700 | 2.20451 | 0
1750 | 2.20223 | 0
1800 | 2.20016 | 0
1850 | 2.19827 | 0
1900 | 2.19654 | 0
1950 | 2.19495 | 0
2000 | 2.19348 | 0

## nk_info
#Man18 Salman Manzoor, Jakob Häusele, Kevin A. Bush, Axel F. Palmstrom, Joe Carpenter, Zhengshan J. Yu, Stacey F. Bent, Michael D. Mcgehee and Zachary C. Holman, 'Optical modeling of wide-bandgap perovskite and perovskite/silicon tandem solar cells using complex refractive indices for arbitrary-bandgap perovskite absorbers', Optics Express 26(21), pp.27441, (2018)