## nk
nm | n | k
300 | 1.559312 | 0.762964
305 | 1.570079 | 0.83661
310 | 1.592749 | 0.909067
315 | 1.62752 | 0.978738
320 | 1.675413 | 1.042544
325 | 1.733809 | 1.099443
330 | 1.802282 | 1.145183
335 | 1.878354 | 1.181485
340 | 1.959479 | 1.199935
345 | 2.042486 | 1.199138
350 | 2.123684 | 1.196902
355 | 2.199737 | 1.176679
360 | 2.267598 | 1.140543
365 | 2.323715 | 1.098686
370 | 2.371421 | 1.050225
375 | 2.406329 | 1.000209
380 | 2.430745 | 0.950753
385 | 2.44608 | 0.903999
390 | 2.454051 | 0.861448
395 | 2.456404 | 0.824022
400 | 2.45495 | 0.792154
405 | 2.45118 | 0.765896
410 | 2.446531 | 0.745018
415 | 2.442232 | 0.72906
420 | 2.439332 | 0.71738
425 | 2.4387 | 0.709183
430 | 2.441008 | 0.703529
435 | 2.446693 | 0.699361
440 | 2.455921 | 0.695545
445 | 2.468564 | 0.690933
450 | 2.484169 | 0.68445
455 | 2.501983 | 0.675198
460 | 2.521012 | 0.662556
465 | 2.540134 | 0.646254
470 | 2.558226 | 0.626399
475 | 2.574302 | 0.603436
480 | 2.587612 | 0.578067
485 | 2.597699 | 0.551134
490 | 2.604403 | 0.523504
495 | 2.607819 | 0.495972
500 | 2.608212 | 0.469201
505 | 2.605993 | 0.443694
510 | 2.601603 | 0.419793
515 | 2.595499 | 0.397702
520 | 2.588105 | 0.377509
525 | 2.579804 | 0.359215
530 | 2.570921 | 0.34276
535 | 2.561731 | 0.328043
540 | 2.552458 | 0.31494
545 | 2.54328 | 0.303315
550 | 2.534341 | 0.293026
555 | 2.525748 | 0.283935
560 | 2.517584 | 0.275904
565 | 2.509912 | 0.268807
570 | 2.502775 | 0.26252
575 | 2.496202 | 0.256929
580 | 2.49021 | 0.251926
585 | 2.484804 | 0.247411
590 | 2.479984 | 0.243288
595 | 2.475735 | 0.23947
600 | 2.472038 | 0.235873
605 | 2.468865 | 0.232421
610 | 2.46618 | 0.229046
615 | 2.463936 | 0.225686
620 | 2.462083 | 0.222291
625 | 2.460558 | 0.21882
630 | 2.45929 | 0.215251
635 | 2.458207 | 0.211578
640 | 2.457231 | 0.207824
645 | 2.456284 | 0.204039
650 | 2.455301 | 0.200314
655 | 2.454239 | 0.19679
660 | 2.453102 | 0.193666
665 | 2.451977 | 0.191208
670 | 2.451098 | 0.189752
675 | 2.450945 | 0.189673
680 | 2.452419 | 0.191289
685 | 2.456999 | 0.194536
690 | 2.466807 | 0.198297
695 | 2.48383 | 0.199307
700 | 2.507347 | 0.191584
705 | 2.530763 | 0.170087
710 | 2.530763 | 0.170087
715 | 2.530763 | 0.170087
720 | 2.544207 | 0.136977
725 | 2.54335 | 0.101407
730 | 2.531695 | 0.071062
735 | 2.514814 | 0.04819
740 | 2.496536 | 0.031839
745 | 2.478699 | 0.020352
750 | 2.461991 | 0.012343
755 | 2.446598 | 0.006852
760 | 2.432528 | 0.003242
765 | 2.419749 | 0.001092
770 | 2.408272 | 0.000115
775 | 2.398311 | 0
780 | 2.389692 | 0
785 | 2.381945 | 0
790 | 2.374867 | 0
795 | 2.368336 | 0
800 | 2.362261 | 0
805 | 2.356579 | 0
810 | 2.351238 | 0
815 | 2.346199 | 0
820 | 2.341428 | 0
825 | 2.336897 | 0
830 | 2.332584 | 0
835 | 2.328469 | 0
840 | 2.324536 | 0
845 | 2.320769 | 0
850 | 2.317157 | 0
855 | 2.313686 | 0
860 | 2.310349 | 0
865 | 2.307134 | 0
870 | 2.304036 | 0
875 | 2.301046 | 0
880 | 2.298158 | 0
885 | 2.295365 | 0
890 | 2.292664 | 0
895 | 2.290048 | 0
900 | 2.287513 | 0
950 | 2.285055 | 0
1000 | 2.28267 | 0
1050 | 2.262165 | 0
1100 | 2.246222 | 0
1150 | 2.233431 | 0
1200 | 2.222937 | 0
1250 | 2.214177 | 0
1300 | 2.206763 | 0
1350 | 2.200417 | 0
1400 | 2.194933 | 0
1450 | 2.190153 | 0
1500 | 2.185957 | 0
1550 | 2.182251 | 0
1600 | 2.178958 | 0
1650 | 2.176017 | 0
1700 | 2.173378 | 0
1750 | 2.171 | 0
1800 | 2.168849 | 0
1850 | 2.166896 | 0
1900 | 2.165118 | 0
1950 | 2.163493 | 0
2000 | 2.162004 | 0

## nk_info
#Man18 Salman Manzoor, Jakob Häusele, Kevin A. Bush, Axel F. Palmstrom, Joe Carpenter, Zhengshan J. Yu, Stacey F. Bent, Michael D. Mcgehee and Zachary C. Holman, 'Optical modeling of wide-bandgap perovskite and perovskite/silicon tandem solar cells using complex refractive indices for arbitrary-bandgap perovskite absorbers', Optics Express 26(21), pp.27441, (2018)