## nk
nm | n | k
200 | 1.741 | 0.96
310 | 1.741 | 0.96
313.9 | 1.77 | 0.9951
317.9 | 1.805 | 1.03
322.1 | 1.848 | 1.062
326.3 | 1.897 | 1.091
330.7 | 1.954 | 1.115
335.1 | 2.016 | 1.132
339.7 | 2.084 | 1.139
344.4 | 2.154 | 1.134
349.3 | 2.223 | 1.119
354.3 | 2.289 | 1.091
359.4 | 2.348 | 1.053
364.7 | 2.398 | 1.007
370.1 | 2.438 | 0.9563
375.8 | 2.466 | 0.9036
381.5 | 2.485 | 0.8519
387.5 | 2.495 | 0.8036
393.7 | 2.497 | 0.7603
400 | 2.496 | 0.723
406.6 | 2.491 | 0.692
413.3 | 2.486 | 0.6672
420.3 | 2.482 | 0.648
427.6 | 2.48 | 0.6334
435.1 | 2.483 | 0.6221
442.9 | 2.491 | 0.6123
450.9 | 2.504 | 0.6017
459.3 | 2.522 | 0.5878
467.9 | 2.544 | 0.568
476.9 | 2.568 | 0.5404
486.3 | 2.589 | 0.5045
496 | 2.603 | 0.4613
506.1 | 2.609 | 0.4137
516.7 | 2.606 | 0.3655
527.7 | 2.593 | 0.32
539.1 | 2.574 | 0.2797
551.1 | 2.55 | 0.2458
563.6 | 2.524 | 0.2187
576.7 | 2.497 | 0.1979
590.5 | 2.471 | 0.1828
604.9 | 2.448 | 0.1727
620 | 2.428 | 0.1669
635.9 | 2.413 | 0.1647
652.6 | 2.404 | 0.1647
670.3 | 2.407 | 0.1639
688.9 | 2.423 | 0.1521
708.6 | 2.442 | 0.1091
729.4 | 2.42 | 0.0398
751.5 | 2.356 | 0.00267
775 | 2.3 | 0
800 | 2.262 | 0
826.7 | 2.237 | 0
855.2 | 2.218 | 0
885.7 | 2.202 | 0
918.5 | 2.189 | 0
953.8 | 2.178 | 0
992 | 2.168 | 0
1033 | 2.158 | 0
1078 | 2.15 | 0
1127 | 2.142 | 0
1181 | 2.134 | 0
1240 | 2.127 | 0
1305 | 2.12 | 0
1378 | 2.114 | 0
1459 | 2.108 | 0
1550 | 2.102 | 0
1653 | 2.097 | 0
1771 | 2.092 | 0
1908 | 2.087 | 0
2067 | 2.082 | 0

## nk_info
#J. Werner, G. Nogay, F. Sahli, T.Chien-Jen Yang, M. Bräuninger, G. Christmann, A. Walter, B.A Kamino, P. Fiala, P. Löper, et al.,
#Complex refractive indices of cesium–formamidinium-based mixed-halide perovskites with optical band gaps from 1.5 to 1.8 eV,
#ACS Energy Letters 3, (2018) 742–747.