## nk
um | n | k
0.28 | 1.5 | 0.2
0.285 | 1.5 | 0.2
0.29 | 1.5 | 0.2
0.295 | 1.5 | 0.2
0.3 | 1.5 | 0.2
0.305 | 1.511533534 | 0.208652944
0.31 | 1.523067069 | 0.217305887
0.315 | 1.534600603 | 0.225958831
0.32 | 1.546134138 | 0.234611774
0.325 | 1.557667672 | 0.243264718
0.33 | 1.569201207 | 0.251917662
0.335 | 1.580734741 | 0.260570605
0.34 | 1.592268275 | 0.269223549
0.345 | 1.60380181 | 0.277876492
0.35 | 1.615335344 | 0.286529436
0.355 | 1.628118563 | 0.302384208
0.36 | 1.65197722 | 0.321229985
0.365 | 1.676897568 | 0.337753596
0.37 | 1.705266306 | 0.347481576
0.375 | 1.728238937 | 0.348775265
0.38 | 1.770523644 | 0.346595033
0.385 | 1.81043408 | 0.331861126
0.39 | 1.850544896 | 0.311750665
0.395 | 1.877367633 | 0.277858311
0.4 | 1.897443555 | 0.240550086
0.405 | 1.909097409 | 0.185739612
0.41 | 1.912422684 | 0.146605228
0.415 | 1.909899881 | 0.091826429
0.42 | 1.884921554 | 0.05963029
0.425 | 1.852513212 | 0.032183692
0.43 | 1.818222187 | 0.01485158
0.435 | 1.795210735 | 0.010099201
0.44 | 1.761982093 | 0.010898727
0.445 | 1.748820317 | 0.014375806
0.45 | 1.736642294 | 0.020531716
0.455 | 1.728000261 | 0.026023102
0.46 | 1.721312301 | 0.029883481
0.465 | 1.718276289 | 0.032245399
0.47 | 1.715240276 | 0.03299409
0.475 | 1.713103759 | 0.033000833
0.48 | 1.71175269 | 0.032195725
0.485 | 1.709828068 | 0.030681377
0.49 | 1.707698376 | 0.028382271
0.495 | 1.705413767 | 0.025911323
0.5 | 1.703004236 | 0.023249046
0.505 | 1.700212044 | 0.021080753
0.51 | 1.697110269 | 0.019465248
0.515 | 1.693996394 | 0.017554066
0.52 | 1.690875273 | 0.015309191
0.525 | 1.688047586 | 0.01346291
0.53 | 1.685457375 | 0.012069376
0.535 | 1.682595009 | 0.010630674
0.54 | 1.679560617 | 0.009140193
0.545 | 1.676651332 | 0.007946974
0.55 | 1.673829583 | 0.007123777
0.555 | 1.671413789 | 0.006623621
0.56 | 1.669327983 | 0.006501279
0.565 | 1.66690955 | 0.006390784
0.57 | 1.664383246 | 0.006294333
0.575 | 1.66226546 | 0.006219263
0.58 | 1.660376707 | 0.006169884
0.585 | 1.658473991 | 0.006003994
0.59 | 1.656294731 | 0.005696175
0.595 | 1.654308655 | 0.005480416
0.6 | 1.653087486 | 0.005423648
0.605 | 1.651815336 | 0.005449908
0.61 | 1.650313013 | 0.005613988
0.615 | 1.648805877 | 0.005546443
0.62 | 1.647235131 | 0.005274939
0.625 | 1.645784477 | 0.005134279
0.63 | 1.645188409 | 0.005119167
0.635 | 1.644395002 | 0.005179047
0.64 | 1.643358594 | 0.005306746
0.645 | 1.642423365 | 0.005362888
0.65 | 1.64162071 | 0.005324371
0.655 | 1.640730558 | 0.005310851
0.66 | 1.639567876 | 0.005306189
0.665 | 1.638419233 | 0.005301527
0.67 | 1.637380301 | 0.005296865
0.675 | 1.636341368 | 0.005661081
0.68 | 1.636070031 | 0.006227785
0.685 | 1.635829379 | 0.006488068
0.69 | 1.635586211 | 0.006318651
0.695 | 1.635303479 | 0.00622116
0.7 | 1.634603714 | 0.006225912
0.705 | 1.633600399 | 0.006215243
0.71 | 1.632194528 | 0.006182339
0.715 | 1.631046386 | 0.006266983
0.72 | 1.630300416 | 0.006523529
0.725 | 1.629639071 | 0.006654491
0.73 | 1.629083877 | 0.006598993
0.735 | 1.628662358 | 0.006522082
0.74 | 1.628358533 | 0.006412929
0.745 | 1.628218842 | 0.006460377
0.75 | 1.628236549 | 0.006740454
0.755 | 1.628421544 | 0.006895933
0.76 | 1.628769198 | 0.006891271
0.765 | 1.6279828 | 0.006839093
0.77 | 1.626844989 | 0.006508169
0.775 | 1.626641705 | 0.006395504
0.78 | 1.626583964 | 0.006630873
0.785 | 1.626278166 | 0.00676382
0.79 | 1.625545494 | 0.006730916
0.795 | 1.624784219 | 0.006734942
0.8 | 1.623898322 | 0.006799639
0.805 | 1.623012425 | 0.006930864
0.81 | 1.623057634 | 0.00728082
0.815 | 1.623390036 | 0.007385928
0.82 | 1.623579971 | 0.007076216
0.825 | 1.623464453 | 0.006873562
0.83 | 1.622955009 | 0.006854779
0.835 | 1.621488701 | 0.007035364
0.84 | 1.620446818 | 0.007563454
0.845 | 1.620066294 | 0.007871305
0.85 | 1.619700937 | 0.007950671
0.855 | 1.619353661 | 0.008392255
0.86 | 1.619035878 | 0.008872474
0.865 | 1.618765245 | 0.009192989
0.87 | 1.618588942 | 0.009432393
0.875 | 1.618565464 | 0.009456109
0.88 | 1.618488567 | 0.009114148
0.885 | 1.618323866 | 0.008772186
0.89 | 1.618260994 | 0.008496411
0.895 | 1.618367843 | 0.008223976
0.9 | 1.618226816 | 0.008789513
0.905 | 1.617593753 | 0.009504061
0.91 | 1.617005876 | 0.009815366
0.915 | 1.61650174 | 0.01006696
0.92 | 1.616467228 | 0.010792589
0.925 | 1.617080719 | 0.011596783
0.93 | 1.616020068 | 0.011825092
0.935 | 1.614963549 | 0.01203399
0.94 | 1.61402495 | 0.012232558
0.945 | 1.61308635 | 0.012246723
0.95 | 1.612838048 | 0.012251317
0.955 | 1.612856117 | 0.012072485
0.96 | 1.612565593 | 0.011906948
0.965 | 1.612171358 | 0.012015248
0.97 | 1.611692933 | 0.012109775
0.975 | 1.611180967 | 0.011896106
0.98 | 1.610889048 | 0.011693374
0.985 | 1.610686041 | 0.01175649
0.99 | 1.610724346 | 0.011826151
0.995 | 1.610845062 | 0.012070932
1 | 1.610780067 | 0.012321108
1.005 | 1.610637523 | 0.012732471
1.01 | 1.610174733 | 0.013130109
1.015 | 1.609588871 | 0.013061683
1.02 | 1.609046379 | 0.013029668
1.025 | 1.608549587 | 0.013551852
1.03 | 1.607430089 | 0.014053528
1.035 | 1.606305062 | 0.014393298
1.04 | 1.605506587 | 0.014733069
1.045 | 1.605016987 | 0.015266494
1.05 | 1.605344552 | 0.015833107
1.055 | 1.60576024 | 0.016199727
1.06 | 1.606235069 | 0.016525841
1.065 | 1.605353768 | 0.017094811
1.07 | 1.603850372 | 0.017735009
1.075 | 1.602757992 | 0.01815604
1.08 | 1.60225522 | 0.018530229
1.085 | 1.601846912 | 0.019076143
1.09 | 1.601533479 | 0.01965971
1.095 | 1.601281989 | 0.019494157
1.1 | 1.601246742 | 0.019159963
1.105 | 1.601167133 | 0.01913963
1.11 | 1.60092956 | 0.019191451
1.115 | 1.600765178 | 0.019734714
1.12 | 1.600722561 | 0.020393554
1.125 | 1.60062242 | 0.021267406
1.13 | 1.600309322 | 0.022193136
1.135 | 1.599606795 | 0.023118865
1.14 | 1.59835405 | 0.023787514
1.145 | 1.597151705 | 0.024357272
1.15 | 1.596276292 | 0.024781339
1.155 | 1.595400878 | 0.025177562
1.16 | 1.595014127 | 0.025172429
1.165 | 1.594760071 | 0.025196613
1.17 | 1.594340323 | 0.025668634
1.175 | 1.593879539 | 0.026140655
1.18 | 1.594144332 | 0.027362946
1.185 | 1.594552529 | 0.02869198
1.19 | 1.593810689 | 0.028426491
1.195 | 1.592503311 | 0.028178268
1.2 | 1.591195933 | 0.028178403
1.205 | 1.591149125 | 0.028178538
1.21 | 1.591148816 | 0.028178673
1.215 | 1.591148507 | 0.028178808
1.22 | 1.591148198 | 0.028178943
1.225 | 1.591147889 | 0.028179078
1.23 | 1.59114758 | 0.028179213
1.235 | 1.591147271 | 0.028179348
1.24 | 1.591146962 | 0.028179483
1.245 | 1.591146653 | 0.028179618
1.25 | 1.591146344 | 0.028179753
1.255 | 1.591146035 | 0.028179888
1.26 | 1.591145726 | 0.028180023
1.265 | 1.591145417 | 0.028180158
1.27 | 1.591145108 | 0.028180293
1.275 | 1.591144799 | 0.028180428
1.28 | 1.59114449 | 0.028180563
1.285 | 1.591144181 | 0.028180698
1.29 | 1.591143872 | 0.028180833
1.295 | 1.591143563 | 0.028180968
1.3 | 1.591143254 | 0.028181103

## nk_info
# Spiro-OMeTAD