## nk
nm | n | k
250 | 1.808069 | 0.123016
251 | 1.805654 | 0.116753
252 | 1.802947 | 0.110672
253 | 1.79996 | 0.104796
254 | 1.796707 | 0.0991459
255 | 1.793205 | 0.0937379
256 | 1.789476 | 0.0885863
257 | 1.78554 | 0.0837016
258 | 1.781418 | 0.0790907
259 | 1.777131 | 0.0747576
260 | 1.772698 | 0.0707037
261 | 1.768139 | 0.066928
262 | 1.763469 | 0.0634279
263 | 1.758703 | 0.0601993
264 | 1.753855 | 0.0572378
265 | 1.748935 | 0.0545381
266 | 1.743952 | 0.0520953
267 | 1.738915 | 0.0499047
268 | 1.73383 | 0.0479623
269 | 1.728701 | 0.0462652
270 | 1.723535 | 0.0448113
271 | 1.718333 | 0.0436
272 | 1.7131 | 0.042632
273 | 1.70784 | 0.0419095
274 | 1.702557 | 0.0414361
275 | 1.697257 | 0.0412167
276 | 1.691946 | 0.0412573
277 | 1.686633 | 0.0415651
278 | 1.681328 | 0.0421475
279 | 1.676044 | 0.0430123
280 | 1.670798 | 0.0441663
281 | 1.665609 | 0.0456152
282 | 1.660496 | 0.0473627
283 | 1.655486 | 0.0494089
284 | 1.650602 | 0.0517504
285 | 1.645872 | 0.054379
286 | 1.641321 | 0.0572814
287 | 1.636973 | 0.0604391
288 | 1.632849 | 0.0638287
289 | 1.628963 | 0.0674233
290 | 1.625327 | 0.0711932
291 | 1.62194 | 0.0751086
292 | 1.618801 | 0.0791413
293 | 1.615896 | 0.083267
294 | 1.613213 | 0.0874669
295 | 1.610732 | 0.0917294
296 | 1.608436 | 0.0960506
297 | 1.606308 | 0.100434
298 | 1.604339 | 0.104888
299 | 1.602524 | 0.109429
300 | 1.600867 | 0.114072
301 | 1.599382 | 0.118833
302 | 1.59809 | 0.123724
303 | 1.597023 | 0.12875
304 | 1.596216 | 0.133906
305 | 1.595706 | 0.139177
306 | 1.595531 | 0.144534
307 | 1.595722 | 0.149933
308 | 1.596301 | 0.155323
309 | 1.597275 | 0.160642
310 | 1.598635 | 0.165827
311 | 1.600356 | 0.170814
312 | 1.602397 | 0.175549
313 | 1.6047 | 0.179991
314 | 1.607205 | 0.184113
315 | 1.609842 | 0.187907
316 | 1.61255 | 0.191382
317 | 1.615271 | 0.194565
318 | 1.617963 | 0.197492
319 | 1.620597 | 0.20021
320 | 1.623162 | 0.202766
321 | 1.625662 | 0.205207
322 | 1.628119 | 0.20757
323 | 1.630569 | 0.209879
324 | 1.633055 | 0.21214
325 | 1.63562 | 0.214334
326 | 1.638302 | 0.21642
327 | 1.641115 | 0.218333
328 | 1.644045 | 0.219998
329 | 1.64704 | 0.221339
330 | 1.650014 | 0.222303
331 | 1.652856 | 0.222872
332 | 1.655452 | 0.22307
333 | 1.657704 | 0.222963
334 | 1.659543 | 0.222642
335 | 1.660937 | 0.222207
336 | 1.661881 | 0.221755
337 | 1.662396 | 0.221366
338 | 1.662512 | 0.221102
339 | 1.662259 | 0.22101
340 | 1.661666 | 0.221123
341 | 1.660752 | 0.221469
342 | 1.659528 | 0.222076
343 | 1.657999 | 0.222976
344 | 1.656164 | 0.224212
345 | 1.654023 | 0.225838
346 | 1.651585 | 0.227924
347 | 1.648869 | 0.230557
348 | 1.645919 | 0.233833
349 | 1.642809 | 0.237858
350 | 1.639649 | 0.242733
351 | 1.636589 | 0.248537
352 | 1.633819 | 0.255316
353 | 1.631549 | 0.263055
354 | 1.629989 | 0.271672
355 | 1.629316 | 0.281015
356 | 1.62964 | 0.29088
357 | 1.63098 | 0.301051
358 | 1.63327 | 0.311346
359 | 1.636384 | 0.32166
360 | 1.64019 | 0.331994
361 | 1.644609 | 0.342441
362 | 1.64967 | 0.35315
363 | 1.655531 | 0.364258
364 | 1.662476 | 0.375814
365 | 1.670856 | 0.387707
366 | 1.680998 | 0.399628
367 | 1.693091 | 0.411086
368 | 1.707088 | 0.421499
369 | 1.722669 | 0.430335
370 | 1.739303 | 0.437256
371 | 1.756382 | 0.442213
372 | 1.773384 | 0.445437
373 | 1.790011 | 0.447348
374 | 1.806256 | 0.448417
375 | 1.822397 | 0.448991
376 | 1.838905 | 0.449123
377 | 1.856222 | 0.448451
378 | 1.874422 | 0.446256
379 | 1.892964 | 0.441831
380 | 1.910854 | 0.435016
381 | 1.927244 | 0.426376
382 | 1.941904 | 0.416804
383 | 1.955167 | 0.406985
384 | 1.96757 | 0.397165
385 | 1.979543 | 0.387227
386 | 1.99129 | 0.376878
387 | 2.002774 | 0.365803
388 | 2.013778 | 0.35378
389 | 2.023981 | 0.340741
390 | 2.033058 | 0.326788
391 | 2.040754 | 0.312168
392 | 2.046941 | 0.297216
393 | 2.051637 | 0.282276
394 | 2.05498 | 0.267643
395 | 2.057186 | 0.253517
396 | 2.058498 | 0.239995
397 | 2.059138 | 0.227081
398 | 2.059279 | 0.214713
399 | 2.059035 | 0.202791
400 | 2.058454 | 0.19121
401 | 2.057536 | 0.179879
402 | 2.05624 | 0.16874
403 | 2.05451 | 0.157773
404 | 2.052289 | 0.146998
405 | 2.049536 | 0.136464
406 | 2.046231 | 0.126245
407 | 2.042387 | 0.116418
408 | 2.03804 | 0.107063
409 | 2.03325 | 0.0982418
410 | 2.028093 | 0.0900026
411 | 2.02265 | 0.0823717
412 | 2.017003 | 0.0753566
413 | 2.011232 | 0.068948
414 | 2.005405 | 0.0631233
415 | 1.999584 | 0.0578504
416 | 1.993816 | 0.0530913
417 | 1.988143 | 0.0488046
418 | 1.982592 | 0.0449483
419 | 1.977187 | 0.041481
420 | 1.971942 | 0.0383634
421 | 1.966867 | 0.0355586
422 | 1.961967 | 0.033033
423 | 1.957242 | 0.0307559
424 | 1.952693 | 0.0286997
425 | 1.948316 | 0.0268399
426 | 1.944106 | 0.0251546
427 | 1.940059 | 0.0236244
428 | 1.936167 | 0.0222323
429 | 1.932425 | 0.0209631
430 | 1.928827 | 0.0198036
431 | 1.925364 | 0.018742
432 | 1.922032 | 0.0177682
433 | 1.918824 | 0.0168729
434 | 1.915732 | 0.0160482
435 | 1.912753 | 0.015287
436 | 1.909879 | 0.0145831
437 | 1.907107 | 0.013931
438 | 1.904429 | 0.0133257
439 | 1.901843 | 0.0127628
440 | 1.899343 | 0.0122386
441 | 1.896925 | 0.0117495
442 | 1.894585 | 0.0112925
443 | 1.892319 | 0.0108648
444 | 1.890123 | 0.0104639
445 | 1.887995 | 0.0100876
446 | 1.885931 | 0.00973396
447 | 1.883929 | 0.00940113
448 | 1.881984 | 0.00908748
449 | 1.880096 | 0.00879156
450 | 1.878261 | 0.00851203
451 | 1.876476 | 0.00824768
452 | 1.874741 | 0.00799742
453 | 1.873052 | 0.00776024
454 | 1.871408 | 0.00753523
455 | 1.869807 | 0.00732156
456 | 1.868247 | 0.00711846
457 | 1.866726 | 0.00692524
458 | 1.865243 | 0.00674125
459 | 1.863797 | 0.0065659
460 | 1.862386 | 0.00639865
461 | 1.861008 | 0.00623901
462 | 1.859663 | 0.0060865
463 | 1.858349 | 0.0059407
464 | 1.857066 | 0.00580122
465 | 1.855811 | 0.00566768
466 | 1.854584 | 0.00553976
467 | 1.853385 | 0.00541713
468 | 1.852211 | 0.00529951
469 | 1.851063 | 0.00518661
470 | 1.849939 | 0.00507818
471 | 1.848838 | 0.004974
472 | 1.84776 | 0.00487383
473 | 1.846705 | 0.00477747
474 | 1.84567 | 0.00468472
475 | 1.844657 | 0.00459541
476 | 1.843663 | 0.00450936
477 | 1.842689 | 0.00442642
478 | 1.841733 | 0.00434643
479 | 1.840796 | 0.00426926
480 | 1.839877 | 0.00419476
481 | 1.838974 | 0.00412283
482 | 1.838088 | 0.00405333
483 | 1.837219 | 0.00398617
484 | 1.836365 | 0.00392123
485 | 1.835527 | 0.00385842
486 | 1.834703 | 0.00379764
487 | 1.833894 | 0.0037388
488 | 1.833099 | 0.00368183
489 | 1.832317 | 0.00362665
490 | 1.831549 | 0.00357317
491 | 1.830794 | 0.00352133
492 | 1.830051 | 0.00347106
493 | 1.829321 | 0.00342231
494 | 1.828603 | 0.00337499
495 | 1.827896 | 0.00332907
496 | 1.827201 | 0.00328449
497 | 1.826517 | 0.00324119
498 | 1.825844 | 0.00319912
499 | 1.825181 | 0.00315824
500 | 1.824529 | 0.00311851
501 | 1.823886 | 0.00307987
502 | 1.823254 | 0.00304229
503 | 1.822631 | 0.00300574
504 | 1.822017 | 0.00297017
505 | 1.821413 | 0.00293555
506 | 1.820817 | 0.00290184
507 | 1.82023 | 0.00286901
508 | 1.819652 | 0.00283704
509 | 1.819082 | 0.00280589
510 | 1.81852 | 0.00277553
511 | 1.817966 | 0.00274594
512 | 1.81742 | 0.00271709
513 | 1.816882 | 0.00268896
514 | 1.816351 | 0.00266152
515 | 1.815828 | 0.00263475
516 | 1.815311 | 0.00260863
517 | 1.814802 | 0.00258314
518 | 1.814299 | 0.00255825
519 | 1.813803 | 0.00253396
520 | 1.813314 | 0.00251023
521 | 1.812831 | 0.00248705
522 | 1.812355 | 0.00246441
523 | 1.811885 | 0.00244228
524 | 1.811421 | 0.00242066
525 | 1.810962 | 0.00239953
526 | 1.81051 | 0.00237887
527 | 1.810063 | 0.00235867
528 | 1.809622 | 0.00233891
529 | 1.809187 | 0.00231958
530 | 1.808756 | 0.00230068
531 | 1.808331 | 0.00228218
532 | 1.807912 | 0.00226408
533 | 1.807497 | 0.00224636
534 | 1.807088 | 0.00222901
535 | 1.806683 | 0.00221203
536 | 1.806283 | 0.00219541
537 | 1.805888 | 0.00217912
538 | 1.805498 | 0.00216317
539 | 1.805112 | 0.00214755
540 | 1.80473 | 0.00213224
541 | 1.804353 | 0.00211724
542 | 1.803981 | 0.00210253
543 | 1.803612 | 0.00208812
544 | 1.803248 | 0.002074
545 | 1.802888 | 0.00206015
546 | 1.802532 | 0.00204657
547 | 1.80218 | 0.00203325
548 | 1.801832 | 0.00202019
549 | 1.801487 | 0.00200738
550 | 1.801147 | 0.00199481
551 | 1.80081 | 0.00198248
552 | 1.800477 | 0.00197037
553 | 1.800147 | 0.0019585
554 | 1.799821 | 0.00194684
555 | 1.799499 | 0.0019354
556 | 1.79918 | 0.00192417
557 | 1.798864 | 0.00191314
558 | 1.798551 | 0.00190232
559 | 1.798242 | 0.00189168
560 | 1.797936 | 0.00188124
561 | 1.797633 | 0.00187098
562 | 1.797334 | 0.00186091
563 | 1.797037 | 0.00185101
564 | 1.796743 | 0.00184128
565 | 1.796453 | 0.00183173
566 | 1.796165 | 0.00182234
567 | 1.79588 | 0.00181311
568 | 1.795598 | 0.00180404
569 | 1.795319 | 0.00179512
570 | 1.795042 | 0.00178636
571 | 1.794769 | 0.00177774
572 | 1.794497 | 0.00176926
573 | 1.794229 | 0.00176093
574 | 1.793963 | 0.00175274
575 | 1.7937 | 0.00174468
576 | 1.793439 | 0.00173676
577 | 1.793181 | 0.00172896
578 | 1.792925 | 0.00172129
579 | 1.792672 | 0.00171375
580 | 1.792421 | 0.00170633
581 | 1.792172 | 0.00169902
582 | 1.791926 | 0.00169184
583 | 1.791681 | 0.00168477
584 | 1.79144 | 0.00167781
585 | 1.7912 | 0.00167096
586 | 1.790963 | 0.00166421
587 | 1.790727 | 0.00165758
588 | 1.790494 | 0.00165104
589 | 1.790263 | 0.00164461
590 | 1.790034 | 0.00163828
591 | 1.789807 | 0.00163204
592 | 1.789582 | 0.0016259
593 | 1.78936 | 0.00161985
594 | 1.789139 | 0.0016139
595 | 1.78892 | 0.00160803
596 | 1.788703 | 0.00160226
597 | 1.788488 | 0.00159657
598 | 1.788274 | 0.00159096
599 | 1.788063 | 0.00158544
600 | 1.787853 | 0.00158
601 | 1.787645 | 0.00157464
602 | 1.787439 | 0.00156936
603 | 1.787235 | 0.00156416
604 | 1.787032 | 0.00155903
605 | 1.786832 | 0.00155398
606 | 1.786632 | 0.001549
607 | 1.786435 | 0.00154409
608 | 1.786239 | 0.00153926
609 | 1.786045 | 0.00153449
610 | 1.785852 | 0.00152979
611 | 1.785661 | 0.00152516
612 | 1.785472 | 0.00152059
613 | 1.785284 | 0.00151609
614 | 1.785097 | 0.00151166
615 | 1.784912 | 0.00150728
616 | 1.784729 | 0.00150297
617 | 1.784547 | 0.00149872
618 | 1.784366 | 0.00149452
619 | 1.784187 | 0.00149039
620 | 1.78401 | 0.00148631
621 | 1.783834 | 0.00148229
622 | 1.783659 | 0.00147832
623 | 1.783485 | 0.00147441
624 | 1.783313 | 0.00147055
625 | 1.783143 | 0.00146675
626 | 1.782973 | 0.001463
627 | 1.782805 | 0.00145929
628 | 1.782638 | 0.00145564
629 | 1.782473 | 0.00145204
630 | 1.782308 | 0.00144849
631 | 1.782145 | 0.00144498
632 | 1.781984 | 0.00144152
633 | 1.781823 | 0.00143811
634 | 1.781664 | 0.00143474
635 | 1.781506 | 0.00143142
636 | 1.781349 | 0.00142814
637 | 1.781193 | 0.00142491
638 | 1.781038 | 0.00142172
639 | 1.780885 | 0.00141857
640 | 1.780733 | 0.00141546
641 | 1.780581 | 0.0014124
642 | 1.780431 | 0.00140937
643 | 1.780282 | 0.00140639
644 | 1.780134 | 0.00140344
645 | 1.779988 | 0.00140053
646 | 1.779842 | 0.00139766
647 | 1.779697 | 0.00139483
648 | 1.779554 | 0.00139203
649 | 1.779411 | 0.00138927
650 | 1.779269 | 0.00138655
651 | 1.779129 | 0.00138386
652 | 1.778989 | 0.0013812
653 | 1.77885 | 0.00137859
654 | 1.778713 | 0.001376
655 | 1.778576 | 0.00137345
656 | 1.77844 | 0.00137093
657 | 1.778306 | 0.00136844
658 | 1.778172 | 0.00136598
659 | 1.778039 | 0.00136356
660 | 1.777907 | 0.00136117
661 | 1.777776 | 0.0013588
662 | 1.777646 | 0.00135647
663 | 1.777517 | 0.00135417
664 | 1.777388 | 0.0013519
665 | 1.777261 | 0.00134965
666 | 1.777134 | 0.00134744
667 | 1.777008 | 0.00134525
668 | 1.776883 | 0.00134309
669 | 1.776759 | 0.00134096
670 | 1.776636 | 0.00133885
671 | 1.776513 | 0.00133677
672 | 1.776392 | 0.00133472
673 | 1.776271 | 0.00133269
674 | 1.776151 | 0.00133069
675 | 1.776032 | 0.00132872
676 | 1.775913 | 0.00132676
677 | 1.775796 | 0.00132484
678 | 1.775679 | 0.00132294
679 | 1.775563 | 0.00132106
680 | 1.775447 | 0.0013192
681 | 1.775333 | 0.00131737
682 | 1.775219 | 0.00131557
683 | 1.775106 | 0.00131378
684 | 1.774993 | 0.00131202
685 | 1.774882 | 0.00131028
686 | 1.774771 | 0.00130856
687 | 1.774661 | 0.00130687
688 | 1.774551 | 0.00130519
689 | 1.774442 | 0.00130354
690 | 1.774334 | 0.0013019
691 | 1.774227 | 0.00130029
692 | 1.77412 | 0.0012987
693 | 1.774014 | 0.00129713
694 | 1.773908 | 0.00129558
695 | 1.773803 | 0.00129404
696 | 1.773699 | 0.00129253
697 | 1.773596 | 0.00129104
698 | 1.773493 | 0.00128956
699 | 1.773391 | 0.0012881
700 | 1.773289 | 0.00128667
701 | 1.773188 | 0.00128525
702 | 1.773088 | 0.00128385
703 | 1.772988 | 0.00128246
704 | 1.772889 | 0.0012811
705 | 1.77279 | 0.00127975
706 | 1.772692 | 0.00127842
707 | 1.772595 | 0.0012771
708 | 1.772498 | 0.00127581
709 | 1.772402 | 0.00127452
710 | 1.772306 | 0.00127326
711 | 1.772211 | 0.00127201
712 | 1.772117 | 0.00127078
713 | 1.772023 | 0.00126956
714 | 1.77193 | 0.00126836
715 | 1.771837 | 0.00126718
716 | 1.771745 | 0.00126601
717 | 1.771653 | 0.00126485
718 | 1.771562 | 0.00126372
719 | 1.771471 | 0.00126259
720 | 1.771381 | 0.00126148
721 | 1.771291 | 0.00126039
722 | 1.771202 | 0.0012593
723 | 1.771114 | 0.00125824
724 | 1.771026 | 0.00125719
725 | 1.770938 | 0.00125615
726 | 1.770851 | 0.00125512
727 | 1.770765 | 0.00125411
728 | 1.770679 | 0.00125311
729 | 1.770593 | 0.00125213
730 | 1.770508 | 0.00125116
731 | 1.770424 | 0.0012502
732 | 1.770339 | 0.00124925
733 | 1.770256 | 0.00124832
734 | 1.770173 | 0.0012474
735 | 1.77009 | 0.00124649
736 | 1.770008 | 0.0012456
737 | 1.769926 | 0.00124471
738 | 1.769845 | 0.00124384
739 | 1.769764 | 0.00124298
740 | 1.769684 | 0.00124214
741 | 1.769604 | 0.0012413
742 | 1.769524 | 0.00124048
743 | 1.769445 | 0.00123966
744 | 1.769367 | 0.00123886
745 | 1.769288 | 0.00123807
746 | 1.769211 | 0.0012373
747 | 1.769133 | 0.00123653
748 | 1.769056 | 0.00123577
749 | 1.76898 | 0.00123503
750 | 1.768904 | 0.00123429
751 | 1.768828 | 0.00123357
752 | 1.768753 | 0.00123285
753 | 1.768678 | 0.00123215
754 | 1.768604 | 0.00123146
755 | 1.76853 | 0.00123077
756 | 1.768456 | 0.0012301
757 | 1.768383 | 0.00122944
758 | 1.76831 | 0.00122878
759 | 1.768237 | 0.00122814
760 | 1.768165 | 0.00122751
761 | 1.768094 | 0.00122688
762 | 1.768022 | 0.00122627
763 | 1.767951 | 0.00122566
764 | 1.767881 | 0.00122507
765 | 1.76781 | 0.00122448
766 | 1.767741 | 0.0012239
767 | 1.767671 | 0.00122334
768 | 1.767602 | 0.00122278
769 | 1.767533 | 0.00122223
770 | 1.767465 | 0.00122168
771 | 1.767397 | 0.00122115
772 | 1.767329 | 0.00122063
773 | 1.767262 | 0.00122011
774 | 1.767195 | 0.0012196
775 | 1.767128 | 0.00121911
776 | 1.767062 | 0.00121862
777 | 1.766996 | 0.00121813
778 | 1.76693 | 0.00121766
779 | 1.766865 | 0.00121719
780 | 1.7668 | 0.00121674
781 | 1.766735 | 0.00121629
782 | 1.766671 | 0.00121585
783 | 1.766607 | 0.00121541
784 | 1.766543 | 0.00121498
785 | 1.76648 | 0.00121457
786 | 1.766417 | 0.00121416
787 | 1.766354 | 0.00121375
788 | 1.766292 | 0.00121336
789 | 1.76623 | 0.00121297
790 | 1.766168 | 0.00121259
791 | 1.766107 | 0.00121221
792 | 1.766046 | 0.00121185
793 | 1.765985 | 0.00121149
794 | 1.765924 | 0.00121113
795 | 1.765864 | 0.00121079
796 | 1.765804 | 0.00121045
797 | 1.765744 | 0.00121012
798 | 1.765685 | 0.0012098
799 | 1.765626 | 0.00120948
800 | 1.765567 | 0.00120917
801 | 1.765508 | 0.00120886
802 | 1.76545 | 0.00120856
803 | 1.765392 | 0.00120827
804 | 1.765335 | 0.00120799
805 | 1.765277 | 0.00120771
806 | 1.76522 | 0.00120744
807 | 1.765163 | 0.00120717
808 | 1.765107 | 0.00120691
809 | 1.76505 | 0.00120666
810 | 1.764994 | 0.00120641
811 | 1.764939 | 0.00120617
812 | 1.764883 | 0.00120594
813 | 1.764828 | 0.00120571
814 | 1.764773 | 0.00120549
815 | 1.764718 | 0.00120527
816 | 1.764664 | 0.00120506
817 | 1.76461 | 0.00120486
818 | 1.764556 | 0.00120466
819 | 1.764502 | 0.00120447
820 | 1.764449 | 0.00120428
821 | 1.764395 | 0.0012041
822 | 1.764342 | 0.00120392
823 | 1.76429 | 0.00120375
824 | 1.764237 | 0.00120358
825 | 1.764185 | 0.00120342
826 | 1.764133 | 0.00120327
827 | 1.764081 | 0.00120312
828 | 1.76403 | 0.00120298
829 | 1.763979 | 0.00120284
830 | 1.763928 | 0.00120271
831 | 1.763877 | 0.00120258
832 | 1.763826 | 0.00120246
833 | 1.763776 | 0.00120234
834 | 1.763726 | 0.00120223
835 | 1.763676 | 0.00120212
836 | 1.763627 | 0.00120202
837 | 1.763577 | 0.00120192
838 | 1.763528 | 0.00120183
839 | 1.763479 | 0.00120174
840 | 1.76343 | 0.00120166
841 | 1.763382 | 0.00120158
842 | 1.763334 | 0.00120151
843 | 1.763286 | 0.00120144
844 | 1.763238 | 0.00120138
845 | 1.76319 | 0.00120132
846 | 1.763143 | 0.00120127
847 | 1.763095 | 0.00120122
848 | 1.763048 | 0.00120117
849 | 1.763002 | 0.00120113
850 | 1.762955 | 0.0012011
851 | 1.762909 | 0.00120106
852 | 1.762862 | 0.00120104
853 | 1.762816 | 0.00120102
854 | 1.762771 | 0.001201
855 | 1.762725 | 0.00120098
856 | 1.76268 | 0.00120097
857 | 1.762635 | 0.00120097
858 | 1.76259 | 0.00120097
859 | 1.762545 | 0.00120097
860 | 1.7625 | 0.00120098
861 | 1.762456 | 0.00120099
862 | 1.762412 | 0.00120101
863 | 1.762368 | 0.00120103
864 | 1.762324 | 0.00120105
865 | 1.76228 | 0.00120108
866 | 1.762237 | 0.00120111
867 | 1.762193 | 0.00120115
868 | 1.76215 | 0.00120119
869 | 1.762107 | 0.00120123
870 | 1.762065 | 0.00120128
871 | 1.762022 | 0.00120133
872 | 1.76198 | 0.00120139
873 | 1.761938 | 0.00120145
874 | 1.761896 | 0.00120151
875 | 1.761854 | 0.00120158
876 | 1.761812 | 0.00120165
877 | 1.761771 | 0.00120172
878 | 1.76173 | 0.0012018
879 | 1.761689 | 0.00120188
880 | 1.761648 | 0.00120197
881 | 1.761607 | 0.00120206
882 | 1.761566 | 0.00120215
883 | 1.761526 | 0.00120225
884 | 1.761486 | 0.00120235
885 | 1.761446 | 0.00120245
886 | 1.761406 | 0.00120256
887 | 1.761366 | 0.00120267
888 | 1.761326 | 0.00120278
889 | 1.761287 | 0.0012029
890 | 1.761248 | 0.00120302
891 | 1.761209 | 0.00120314
892 | 1.76117 | 0.00120327
893 | 1.761131 | 0.0012034
894 | 1.761092 | 0.00120354
895 | 1.761054 | 0.00120367
896 | 1.761016 | 0.00120381
897 | 1.760977 | 0.00120396
898 | 1.760939 | 0.0012041
899 | 1.760902 | 0.00120425
900 | 1.760864 | 0.00120441
901 | 1.760826 | 0.00120456
902 | 1.760789 | 0.00120472
903 | 1.760752 | 0.00120489
904 | 1.760715 | 0.00120505
905 | 1.760678 | 0.00120522
906 | 1.760641 | 0.00120539
907 | 1.760605 | 0.00120557
908 | 1.760568 | 0.00120575
909 | 1.760532 | 0.00120593
910 | 1.760496 | 0.00120611
911 | 1.76046 | 0.0012063
912 | 1.760424 | 0.00120649
913 | 1.760388 | 0.00120668
914 | 1.760352 | 0.00120688
915 | 1.760317 | 0.00120707
916 | 1.760282 | 0.00120727
917 | 1.760246 | 0.00120748
918 | 1.760211 | 0.00120769
919 | 1.760176 | 0.0012079
920 | 1.760142 | 0.00120811
921 | 1.760107 | 0.00120832
922 | 1.760073 | 0.00120854
923 | 1.760038 | 0.00120876
924 | 1.760004 | 0.00120899
925 | 1.75997 | 0.00120921
926 | 1.759936 | 0.00120944
927 | 1.759902 | 0.00120967
928 | 1.759868 | 0.00120991
929 | 1.759835 | 0.00121015
930 | 1.759802 | 0.00121038
931 | 1.759768 | 0.00121063
932 | 1.759735 | 0.00121087
933 | 1.759702 | 0.00121112
934 | 1.759669 | 0.00121137
935 | 1.759636 | 0.00121162
936 | 1.759604 | 0.00121188
937 | 1.759571 | 0.00121213
938 | 1.759539 | 0.00121239
939 | 1.759506 | 0.00121266
940 | 1.759474 | 0.00121292
941 | 1.759442 | 0.00121319
942 | 1.75941 | 0.00121346
943 | 1.759379 | 0.00121373
944 | 1.759347 | 0.00121401
945 | 1.759315 | 0.00121428
946 | 1.759284 | 0.00121456
947 | 1.759253 | 0.00121484
948 | 1.759221 | 0.00121513
949 | 1.75919 | 0.00121541
950 | 1.759159 | 0.0012157
951 | 1.759128 | 0.00121599
952 | 1.759098 | 0.00121629
953 | 1.759067 | 0.00121658
954 | 1.759037 | 0.00121688
955 | 1.759006 | 0.00121718
956 | 1.758976 | 0.00121748
957 | 1.758946 | 0.00121779
958 | 1.758916 | 0.00121809
959 | 1.758886 | 0.0012184
960 | 1.758856 | 0.00121871
961 | 1.758826 | 0.00121903
962 | 1.758797 | 0.00121934
963 | 1.758767 | 0.00121966
964 | 1.758738 | 0.00121998
965 | 1.758709 | 0.0012203
966 | 1.758679 | 0.00122063
967 | 1.75865 | 0.00122095
968 | 1.758621 | 0.00122128
969 | 1.758593 | 0.00122161
970 | 1.758564 | 0.00122194
971 | 1.758535 | 0.00122228
972 | 1.758507 | 0.00122262
973 | 1.758478 | 0.00122295
974 | 1.75845 | 0.00122329
975 | 1.758422 | 0.00122364
976 | 1.758394 | 0.00122398
977 | 1.758366 | 0.00122433
978 | 1.758338 | 0.00122468
979 | 1.75831 | 0.00122503
980 | 1.758282 | 0.00122538
981 | 1.758255 | 0.00122573
982 | 1.758227 | 0.00122609
983 | 1.7582 | 0.00122645
984 | 1.758172 | 0.00122681
985 | 1.758145 | 0.00122717
986 | 1.758118 | 0.00122754
987 | 1.758091 | 0.0012279
988 | 1.758064 | 0.00122827
989 | 1.758037 | 0.00122864
990 | 1.75801 | 0.00122901
991 | 1.757984 | 0.00122938
992 | 1.757957 | 0.00122976
993 | 1.757931 | 0.00123013
994 | 1.757904 | 0.00123051
995 | 1.757878 | 0.00123089
996 | 1.757852 | 0.00123128
997 | 1.757826 | 0.00123166
998 | 1.7578 | 0.00123205
999 | 1.757774 | 0.00123243
1000 | 1.757748 | 0.00123282
1001 | 1.757723 | 0.00123321
1002 | 1.757697 | 0.00123361
1003 | 1.757671 | 0.001234
1004 | 1.757646 | 0.0012344
1005 | 1.757621 | 0.0012348
1006 | 1.757595 | 0.0012352
1007 | 1.75757 | 0.0012356
1008 | 1.757545 | 0.001236
1009 | 1.75752 | 0.0012364
1010 | 1.757495 | 0.00123681
1011 | 1.75747 | 0.00123722
1012 | 1.757446 | 0.00123763
1013 | 1.757421 | 0.00123804
1014 | 1.757396 | 0.00123845
1015 | 1.757372 | 0.00123887
1016 | 1.757347 | 0.00123928
1017 | 1.757323 | 0.0012397
1018 | 1.757299 | 0.00124012
1019 | 1.757275 | 0.00124054
1020 | 1.757251 | 0.00124096
1021 | 1.757227 | 0.00124139
1022 | 1.757203 | 0.00124181
1023 | 1.757179 | 0.00124224
1024 | 1.757155 | 0.00124267
1025 | 1.757131 | 0.0012431
1026 | 1.757108 | 0.00124353
1027 | 1.757084 | 0.00124396
1028 | 1.757061 | 0.0012444
1029 | 1.757038 | 0.00124483
1030 | 1.757014 | 0.00124527
1031 | 1.756991 | 0.00124571
1032 | 1.756968 | 0.00124615
1033 | 1.756945 | 0.00124659
1034 | 1.756922 | 0.00124704
1035 | 1.756899 | 0.00124748
1036 | 1.756876 | 0.00124793
1037 | 1.756854 | 0.00124838
1038 | 1.756831 | 0.00124883
1039 | 1.756808 | 0.00124928
1040 | 1.756786 | 0.00124973
1041 | 1.756764 | 0.00125018
1042 | 1.756741 | 0.00125064
1043 | 1.756719 | 0.0012511
1044 | 1.756697 | 0.00125155
1045 | 1.756675 | 0.00125201
1046 | 1.756652 | 0.00125247
1047 | 1.756631 | 0.00125294
1048 | 1.756609 | 0.0012534
1049 | 1.756587 | 0.00125386
1050 | 1.756565 | 0.00125433
1051 | 1.756543 | 0.0012548
1052 | 1.756522 | 0.00125527
1053 | 1.7565 | 0.00125574
1054 | 1.756479 | 0.00125621
1055 | 1.756457 | 0.00125668
1056 | 1.756436 | 0.00125716
1057 | 1.756415 | 0.00125763
1058 | 1.756393 | 0.00125811
1059 | 1.756372 | 0.00125859
1060 | 1.756351 | 0.00125906
1061 | 1.75633 | 0.00125955
1062 | 1.756309 | 0.00126003
1063 | 1.756288 | 0.00126051
1064 | 1.756268 | 0.00126099
1065 | 1.756247 | 0.00126148
1066 | 1.756226 | 0.00126197
1067 | 1.756206 | 0.00126246
1068 | 1.756185 | 0.00126295
1069 | 1.756165 | 0.00126344
1070 | 1.756144 | 0.00126393
1071 | 1.756124 | 0.00126442
1072 | 1.756104 | 0.00126492
1073 | 1.756084 | 0.00126541
1074 | 1.756063 | 0.00126591
1075 | 1.756043 | 0.00126641
1076 | 1.756023 | 0.0012669
1077 | 1.756003 | 0.0012674
1078 | 1.755984 | 0.00126791
1079 | 1.755964 | 0.00126841
1080 | 1.755944 | 0.00126891
1081 | 1.755924 | 0.00126942
1082 | 1.755905 | 0.00126992
1083 | 1.755885 | 0.00127043
1084 | 1.755866 | 0.00127094
1085 | 1.755846 | 0.00127145
1086 | 1.755827 | 0.00127196
1087 | 1.755807 | 0.00127247
1088 | 1.755788 | 0.00127299
1089 | 1.755769 | 0.0012735
1090 | 1.75575 | 0.00127401
1091 | 1.755731 | 0.00127453
1092 | 1.755712 | 0.00127505
1093 | 1.755693 | 0.00127557
1094 | 1.755674 | 0.00127609
1095 | 1.755655 | 0.00127661
1096 | 1.755636 | 0.00127713
1097 | 1.755618 | 0.00127765
1098 | 1.755599 | 0.00127818
1099 | 1.75558 | 0.0012787
1100 | 1.755562 | 0.00127923
1101 | 1.755543 | 0.00127976
1102 | 1.755525 | 0.00128028
1103 | 1.755506 | 0.00128081
1104 | 1.755488 | 0.00128134
1105 | 1.75547 | 0.00128188
1106 | 1.755452 | 0.00128241
1107 | 1.755434 | 0.00128294
1108 | 1.755415 | 0.00128348
1109 | 1.755397 | 0.00128401
1110 | 1.755379 | 0.00128455
1111 | 1.755362 | 0.00128509
1112 | 1.755344 | 0.00128562
1113 | 1.755326 | 0.00128616
1114 | 1.755308 | 0.00128671
1115 | 1.75529 | 0.00128725
1116 | 1.755273 | 0.00128779
1117 | 1.755255 | 0.00128833
1118 | 1.755238 | 0.00128888
1119 | 1.75522 | 0.00128942
1120 | 1.755203 | 0.00128997
1121 | 1.755185 | 0.00129052
1122 | 1.755168 | 0.00129107
1123 | 1.755151 | 0.00129162
1124 | 1.755133 | 0.00129217
1125 | 1.755116 | 0.00129272
1126 | 1.755099 | 0.00129327
1127 | 1.755082 | 0.00129382
1128 | 1.755065 | 0.00129438
1129 | 1.755048 | 0.00129493
1130 | 1.755031 | 0.00129549
1131 | 1.755014 | 0.00129605
1132 | 1.754997 | 0.00129661
1133 | 1.754981 | 0.00129716
1134 | 1.754964 | 0.00129772
1135 | 1.754947 | 0.00129829
1136 | 1.754931 | 0.00129885
1137 | 1.754914 | 0.00129941
1138 | 1.754897 | 0.00129997
1139 | 1.754881 | 0.00130054
1140 | 1.754865 | 0.0013011
1141 | 1.754848 | 0.00130167
1142 | 1.754832 | 0.00130224
1143 | 1.754816 | 0.0013028
1144 | 1.754799 | 0.00130337
1145 | 1.754783 | 0.00130394
1146 | 1.754767 | 0.00130451
1147 | 1.754751 | 0.00130509
1148 | 1.754735 | 0.00130566
1149 | 1.754719 | 0.00130623
1150 | 1.754703 | 0.00130681
1151 | 1.754687 | 0.00130738
1152 | 1.754671 | 0.00130796
1153 | 1.754655 | 0.00130853
1154 | 1.75464 | 0.00130911
1155 | 1.754624 | 0.00130969
1156 | 1.754608 | 0.00131027
1157 | 1.754593 | 0.00131085
1158 | 1.754577 | 0.00131143
1159 | 1.754561 | 0.00131201
1160 | 1.754546 | 0.00131259
1161 | 1.754531 | 0.00131318
1162 | 1.754515 | 0.00131376
1163 | 1.7545 | 0.00131435
1164 | 1.754484 | 0.00131493
1165 | 1.754469 | 0.00131552
1166 | 1.754454 | 0.00131611
1167 | 1.754439 | 0.0013167
1168 | 1.754424 | 0.00131728
1169 | 1.754409 | 0.00131787
1170 | 1.754393 | 0.00131847
1171 | 1.754378 | 0.00131906
1172 | 1.754364 | 0.00131965
1173 | 1.754349 | 0.00132024
1174 | 1.754334 | 0.00132084
1175 | 1.754319 | 0.00132143
1176 | 1.754304 | 0.00132203
1177 | 1.754289 | 0.00132262
1178 | 1.754275 | 0.00132322
1179 | 1.75426 | 0.00132382
1180 | 1.754245 | 0.00132442
1181 | 1.754231 | 0.00132501
1182 | 1.754216 | 0.00132561
1183 | 1.754202 | 0.00132622
1184 | 1.754187 | 0.00132682
1185 | 1.754173 | 0.00132742
1186 | 1.754158 | 0.00132802
1187 | 1.754144 | 0.00132863
1188 | 1.75413 | 0.00132923
1189 | 1.754116 | 0.00132984
1190 | 1.754101 | 0.00133044
1191 | 1.754087 | 0.00133105
1192 | 1.754073 | 0.00133166
1193 | 1.754059 | 0.00133226
1194 | 1.754045 | 0.00133287
1195 | 1.754031 | 0.00133348
1196 | 1.754017 | 0.00133409
1197 | 1.754003 | 0.0013347
1198 | 1.753989 | 0.00133532
1199 | 1.753975 | 0.00133593
1200 | 1.753961 | 0.00133654

## nk_info
https://doi.org/10.1364/OE.458953
Complex refractive indices of Spiro-TTB and C60 for optical analysis of perovskite silicon tandem solar cells
Volker Sittinger, et al., Optics Express Vol. 30 Issue 21 p 37957-37970 (2022)
Data downloaded from: V. Sittinger, P. S. C. Schulze, C. Messmer, A. Pflug, and J. C. Goldschmidt, “Complex refractive indices of Spiro-TTB and C60,” 10.24406/fordatis/176