## Layers
Layer | Thickness | Unit
AF2400 | 93 | nm
GlassARC | 53 | nm
Glass-Fe10ppmM1 | 3200 | um
Polyolefin-UVT | 450 | um
ITO | 100 | nm
a-Si(n) | 5 | nm
a-Si(i) | 5 | nm
c-Si | 180 | um
a-Si(i) | 5 | nm
a-Si(p) | 5 | nm
Ag | 300 | nm

## Info
rback | 0.7
Cell type | SHJ
Submodule index | 1