## Layers
Layer | Thickness | Unit
AF2400 | 93 | nm
GlassARC | 53 | nm
Glass-Fe10ppmM1 | 3200 | um
Polyolefin-UVT | 450 | um
IZO | 40 | nm
SnO2-Man18 | 5 | nm
C60 | 10 | nm
perovskite-1.68eV-Man18-Eg-705-715 | 532 | nm
PTAA | 23 | nm
ITO | 63 | nm
n-SiOx-ncSi | 111 | nm
a-Si(i) | 9 | nm
*pyramids | 0 | nm
c-Si | 300 | um
*pyramids | 0 | nm
a-Si(i) | 6 | nm
nc-Si(p) | 12 | nm
AZO | 55 | nm
Ag | 300 | nm

## Info
rback | 0.7
Cell type | Tan
Submodule index | [1,1]